## u5958
POLYBUTADIENE
Data per kg
GROSS ENERGY
Fuel type | Fuel prod'n | Energy content | Energy use | Feedstock | Total
| & delivery | of delivered | in | energy | energy
| energy | fuel | transport
| (MJ) | (MJ) | (MJ) | (MJ) | (MJ)
Electricity | 6.0685 | 2.3447 | 0.41522 | 0 | 8.8284
Oil fuels | 0.93621 | 16.8712 | 0.12488 | 35.8385 | 53.7707
Other fuels | 1.3316 | 30.0038 | 0.060526 | 8.3655 | 39.7614
Totals | 8.3363 | 49.2196 | 0.60063 | 44.204 | 102.3605
PRIMARY FUELS & FEEDSTOCKS
Fuel type | Fuel prod'n | Energy content | Fuel use | Feedstock | Total
| & delivery | of delivered | in | energy | energy
| energy | fuel | transport
| (MJ) | (MJ) | (MJ) | (MJ) | (MJ)
Coal | 2.213 | 4.8481 | 0.12906 | 8.1729e-05 | 7.1902
Oil | 1.2497 | 17.0821 | 0.25011 | 35.8385 | 54.4203
Gas | 2.9393 | 26.389 | 0.11891 | 8.3651 | 37.8124
Hydro | 0.10191 | 0.049645 | 0.0026224 | 0 | 0.15418
Nuclear | 1.695 | 0.6879 | 0.091027 | 0 | 2.4739
Lignite | 3.2725e-06 | 1.0855e-05 | 2.1353e-07 | 0 | 1.4341e-05
Wood | 3.2994e-08 | 2.9229e-09 | 3.9248e-10 | 2.9013e-05 | 2.9049e-05
Sulphur | 3.5124e-06 | 1.4467e-05 | 6.4267e-08 | 0.00025929 | 0.00027733
Biomass (solid) | 0.027465 | 0.011178 | 0.001971 | 2.6048e-11 | 0.040614
Hydrogen | 3.8168e-15 | 0.00020273 | 6.8505e-07 | 0 | 0.00020341
Recovered energy | 2.0111e-11 | 0.10892 | -1.5322e-05 | 0 | 0.10891
Unspecified | 1.4752e-05 | 6.1883e-06 | 6.2946e-08 | 0 | 2.1004e-05
Peat | 0.0011248 | 0.00076802 | 7.0714e-08 | 0 | 0.0018928
Geothermal | 0.00031749 | 0.00011434 | 1.8336e-06 | 0 | 0.00043366
Solar | 0.00017636 | 8.4297e-05 | 1.3299e-07 | 0 | 0.00026079
Wave/tidal | 0.00013496 | 5.9294e-05 | 3.5505e-06 | 0 | 0.00019781
Biomass (liquid/gas) | 0.051098 | 0.01734 | 0.0048277 | 0 | 0.073265
Industrial waste | 0.013326 | 0.0063481 | 1.0274e-05 | 0 | 0.019684
Municipal Waste | 0.030331 | 0.011895 | 0.0017714 | 0 | 0.043997
Wind | 0.013408 | 0.0059866 | 0.00032751 | 0 | 0.019723
Totals | 8.3363 | 49.2196 | 0.60063 | 44.204 | 102.3605
FUELS & FEEDSTOCKS
Fuel type | Input in mg
Crude oil | 1209339.8822
Gas/condensate | 726072.6184
Coal | 251128.6927
Metallurgical coal | 81.5189
Lignite | 1.0487
Peat | 213.8914
Wood | 4.2098
RAW MATERIALS
Raw material | Input in mg
Air | 47853.86
Animal matter | 0.00024573
Barytes | 0.1149
Bauxite | 24.8113
Bentonite | 29.042
Biomass (including water) | 12868.2547
Calcium sulphate (CaSO4) | 2.8956
Chalk (CaCO3) | 2.2839e-26
Clay | 0.0046809
Cr | 0.00094205
Cu | 7.6165
Dolomite | 2.4781
Fe | 202.3444
Feldspar | 7.7665e-11
Ferromanganese | 0.18379
Fluorspar | 0.69933
Granite | 2.7172e-08
Gravel | 0.74657
Hg | 0.00091391
Limestone (CaCO3) | 125.1724
Mg | 1.7778e-09
N2 | 39245.714
Ni | 8.6679e-06
O2 | 4.853
Olivine | 1.8983
Pb | 0.83673
Phosphate as P2O5 | 2.5607e-06
Potassium chloride (KCl) | 0.21056
Quartz (SiO2) | 7.5503e-17
Rutile | 3.2774e-26
S (bonded) | 0.018713
S (elemental) | 29.9501
Sand (SiO2) | 75.1926
Shale | 8.1973
Sodium chloride (NaCl) | 433.6818
Sodium nitrate (NaNO3) | 5.3401e-09
Talc | 3.1058e-21
Unspecified | 9.3853e-42
Zn | 0.032662
WATER USE
Source | Use for | Use for | Totals
| processing | cooling
| (mg) | (mg) | (mg)
Public supply | 8454834.1353 | 0 | 8454834.1353
River canal | 408092.654 | 19544.9234 | 427637.5774
Sea | 206164.3589 | 1393220.9782 | 1599385.3371
Well | 0.41245 | 0.10316 | 0.51561
Unspecified | 684020.01 | 17100951.895 | 17784971.905
Totals | 9753111.5706 | 18513717.8998 | 28266829.4704
AIR EMISSIONS
Emission | From | From | From | From | From | From | Totals
| fuel prod'n | fuel use | transport | process | biomass | fugitive
| (mg) | (mg) | (mg) | (mg) | (mg) | (mg) | (mg)
dust (PM10) | 581.3763 | 547.5569 | 3.4174 | 204.874 | 0 | 0 | 1337.2245
CO | 1992.7832 | 946.6768 | 38.32 | 471.8562 | 0 | 0 | 3449.6362
CO2 | 604903.4548 | 2558678.8963 | 12821.8172 | 308475.9681 | -4.1326 | 0 | 3484876.0038
SOX as SO2 | 2243.1892 | 10412.1581 | 183.5479 | 581.7171 | 0 | 0 | 13420.6122
H2S | 0.0011138 | 0 | 0.0025261 | 0.0031552 | 0 | 0 | 0.0067952
mercaptan | 0.00025999 | 3.3596e-05 | 7.3061e-07 | 0.0050267 | 0 | 0 | 0.005321
NOX as NO2 | 2008.8271 | 5307.662 | 85.282 | 264.0409 | 0 | 0 | 7665.812
NH3 | 7.5135e-05 | 0 | 0.00017041 | 0.00028661 | 0 | 0 | 0.00053215
Cl2 | 1.0318e-05 | 1.3728e-07 | 2.3403e-05 | 0.024427 | 0 | 0 | 0.024461
HCl | 61.2825 | 80.0498 | 0.0068155 | 0.0080415 | 0 | 0 | 141.3471
F2 | 1.9762e-06 | 6.4042e-08 | 4.4822e-06 | 0.00034793 | 0 | 0 | 0.00035445
HF | 2.3046 | 3.0019 | 0.00018437 | 3.0307e-06 | 0 | 0 | 5.3067
hydrocarbons not specified elsewhere | 1337.7193 | 624.6978 | 25.6409 | 7157.1246 | 0 | 3.8142e-13 | 9145.1826
aldehyde (-CHO) | 7.2002e-10 | 0 | 1.6331e-09 | 4.2921e-09 | 0 | 0 | 6.6452e-09
organics | 7.6138e-05 | 3.6069e-06 | 0.00017269 | 75.4546 | 0 | 0 | 75.4548
Pb+compounds as Pb | 3.2286e-05 | 0.0066069 | 7.3229e-05 | 0.0044714 | 0 | 0 | 0.011184
Hg+compounds as Hg | 0.0006392 | 0 | 3.2294e-06 | 8.2852e-05 | 0 | 0 | 0.00072528
metals not specified elsewhere | 0.36209 | 5.2082 | 8.8536e-05 | 0.27084 | 0 | 0 | 5.8412
H2SO4 | 2.7014e-13 | 0 | 6.1269e-13 | 5.5027e-09 | 0 | 0 | 5.5036e-09
N2O | 1.2514e-06 | 4.7578e-08 | 1.4119e-08 | 3.7093e-15 | 0 | 0 | 1.3131e-06
H2 | 60.9652 | 6.6482e-07 | 0.0011178 | 0.98655 | 0 | 0 | 61.9529
dichloroethane (DCE) C2H4Cl2 | 1.1107e-05 | 0 | 2.5192e-05 | 9.5031e-09 | 0 | 2.2636e-08 | 3.6332e-05
vinyl chloride monomer (VCM) | 0.00024912 | 0 | 0.00056503 | 6.8174e-07 | 0 | 2.6974e-08 | 0.00081486
CFC/HCFC/HFC not specified elsewhere | 1.5717e-06 | 0 | 3.5648e-06 | 0.0024294 | 0 | 0 | 0.0024345
organo-chlorine not specified elsewhere | 3.238e-06 | 0 | 6.1843e-06 | 0.021809 | 0 | 0 | 0.021818
HCN | 1.8213e-33 | 0 | 4.131e-33 | 6.1713e-13 | 0 | 0 | 6.1713e-13
CH4 | 12807.238 | 1091.777 | 0.017627 | 2163.2518 | 0 | 9.1401e-14 | 16062.2844
aromatic HC not specified elsewhere | 0.067441 | 0 | 0.15295 | 181.03 | 0 | 21.329 | 202.5794
polycyclic hydrocarbons (PAH) | 3.1828e-34 | 1.376e-12 | 7.219e-34 | 1.7297e-32 | 0 | 0 | 1.376e-12
NMVOC | 0.022625 | 0 | 9.499e-05 | 34.2579 | 0 | 0 | 34.2806
CS2 | 1.0959e-09 | 0 | 2.4856e-09 | 0.0001861 | 0 | 0 | 0.00018611
methylene chloride CH2Cl2 | 6.1444e-11 | 0 | 1.3936e-10 | 0.0001052 | 0 | 0 | 0.0001052
Cu+compounds as Cu | 3.9048e-08 | 7.5472e-16 | 8.8564e-08 | 0.0017868 | 0 | 0 | 0.001787
As+compounds as As | 0 | 0 | 0 | 0.00041065 | 0 | 0 | 0.00041065
Cd+compounds as Cd | 1.7885e-05 | 0 | 2.759e-06 | 4.4829e-05 | 0 | 0 | 6.5473e-05
Ag+compounds as Ag | 0 | 0 | 0 | 4.1227e-05 | 0 | 0 | 4.1227e-05
Zn+compounds as Zn | 5.7226e-05 | 0 | 0.00012979 | 0.0012197 | 0 | 0 | 0.0014067
Cr+compounds as Cr | 5.6154e-08 | 7.5678e-13 | 1.2736e-07 | 7.2871e-06 | 0 | 0 | 7.4706e-06
Se+compounds as Se | 0 | 0 | 0 | 1.4279e-06 | 0 | 0 | 1.4279e-06
Ni+compounds as Ni | 6.9971e-08 | 1.376e-12 | 1.587e-07 | 7.2854e-06 | 0 | 0 | 7.5141e-06
Sb+compounds as Sb | 0 | 0 | 1.2325e-09 | 2.622e-10 | 0 | 0 | 1.4947e-09
ethylene C2H4 | 0 | 0 | 2.0249e-08 | 2.4661 | 0 | 0 | 2.4661
oxygen | 0 | 0 | 0 | 8.0482e-18 | 0 | 0 | 8.0482e-18
asbestos | 0 | 0 | 0 | 1.4261e-08 | 0 | 0 | 1.4261e-08
dioxin/furan as Teq | 0 | 0 | 0 | 3.8953e-26 | 0 | 0 | 3.8953e-26
benzene C6H6 | 0 | 0 | 0 | 3.8333e-13 | 0 | 0.094769 | 0.094769
toluene C7H8 | 0 | 0 | 0 | 5.8113e-14 | 0 | 5.105e-13 | 5.6862e-13
xylenes C8H10 | 0 | 0 | 0 | 5.1898e-14 | 0 | 2.1092e-13 | 2.6282e-13
ethylbenzene C8H10 | 0 | 0 | 0 | 6.5187e-14 | 0 | 1.3551e-13 | 2.007e-13
styrene | 0 | 0 | 0 | 1.5239e-14 | 0 | 1.2678e-14 | 2.7918e-14
propylene | 0 | 0 | 0 | 1.8267 | 0 | 0 | 1.8267
CO2 EQUIVALENTS
Type | From | From | From | From | From | From | Totals
| fuel prod'n | fuel use | transport | process | biomass | fugitive
| (mg) | (mg) | (mg) | (mg) | (mg) | (mg) | (mg)
20 year equiv | 1406950.9355 | 2630136.515 | 12976.4729 | 465012.6704 | -4.1326 | 6.8111e-12 | 4515072.4611
100 year equiv | 907468.6535 | 2587557.2134 | 12975.7854 | 380645.8468 | -4.1326 | 3.2465e-12 | 3888643.3665
500 year equiv | 702552.8453 | 2570088.7819 | 12975.5034 | 346033.8171 | -4.1326 | 1.7841e-12 | 3631646.8151
SOLID WASTES
Emission | From | From | From | From | Totals
| fuel prod'n | fuel use | transport | process
| (mg) | (mg) | (mg) | (mg) | (mg)
Plastic containers | 5.3125e-07 | 0 | 1.2049e-06 | 9.1907e-10 | 1.7371e-06
Paper | 7.1587e-06 | 0 | 1.6237e-05 | 9.75e-08 | 2.3493e-05
Plastics | 0.00063001 | 0 | 0.0014289 | 0.99548 | 0.99753
Metals | 5.9009e-05 | 0 | 0.00013384 | 1.0964e-05 | 0.00020381
Putrescibles | 0.0073964 | 0 | 0.016776 | 3.1682e-05 | 0.024204
Unspecified refuse | 2285.427 | 0 | 0.0001556 | 6.1738e-07 | 2285.4272
Mineral waste | 27.947 | 0 | 60.195 | 135.7683 | 223.9104
Slags & ash | 8835.6677 | 8013.0572 | 23.3911 | 32.2742 | 16904.3902
Mixed industrial | 1306.0176 | 0 | 2.3065 | 565.3981 | 1873.7222
Regulated chemicals | 2791.5462 | 0 | 0.0043484 | 1066.978 | 3858.5285
Unregulated chemicals | 2116.171 | 0 | 0.079261 | 1831.2287 | 3947.479
Construction waste | 9.8783e-06 | 0 | 2.2405e-05 | 0.00044726 | 0.00047955
Waste to incinerator | 0.012305 | 0 | 0.027907 | 7206.1438 | 7206.184
Inert chemical | 0.0022628 | 0 | 0.0014021 | 604.3348 | 604.3385
Wood waste | 2.4977e-05 | 0 | 5.6649e-05 | 0.06562 | 0.065701
Wooden pallets | 2.6032e-06 | 0 | 5.9043e-06 | 6.2692e-09 | 8.5137e-06
Waste to recycling | 0.00038224 | 0 | 0.00086697 | 1389.1039 | 1389.1052
Waste returned to mine | 48892.9 | 0 | 2.2216 | 639.7622 | 49534.8837
Tailings | 0.88772 | 0 | 2.0133 | 313.2472 | 316.1483
Municipal solid waste | -4150.6559 | 0 | 0 | 95.6707 | -4054.9852
Note: Negative values correspond to consumption of waste e.g. recycling or use in electricity generation.
EU SOLID WASTES
Emission | Totals
(mg)
010101 metallic min'l excav'n waste | 179.5164
010102 non-metal min'l excav'n waste | 48934.875
010306 non 010304/010305 tailings | 3.1743
010308 non-010307 powdery wastes | 2.753
010399 unspecified met. min'l wastes | 0.91091
010408 non-010407 gravel/crushed rock | 0.028517
010410 non-010407 powdery wastes | 0.00083737
010411 non-010407 potash/rock salt | 1.4329
010499 unsp'd non-met. waste | 0.075616
010505*oil-bearing drilling mud/waste | 2708.655
010508 non-010504/010505 chloride mud | 2116.1361
010599 unspecified drilling mud/waste | 2285.427
020107 wastes from forestry | 0.047166
050106*oil ind. oily maint'e sludges | 10.8588
050107*oil industry acid tars | 254.7096
050199 unspecified oil industry waste | 328.363
050699 coal pyrolysis unsp'd waste | 17.0633
060101*H2SO4/H2SO3 MFSU waste | 0.00048714
060102*HCl MFSU waste | 0.00086817
060106*other acidic MFSU waste | 8.7729e-11
060199 unsp'd acid MFSU waste | 3.5091e-10
060204*NaOH/KOH MFSU waste | 0.00015329
060299 unsp'd base MFSU waste | 0.00080573
060313*h. metal salt/sol'n MFSU waste | 1.4298
060314 other salt/sol'n MFSU waste | 0.02872
060399 unsp'd salt/sol'n MFSU waste | 13.1162
060404*Hg MSFU waste | 0.012627
060405*other h. metal MFSU waste | 0.044675
060499 unsp'd metallic MFSU waste | 0.33797
060602*dangerous sulphide MFSU waste | 0.0035518
060603 non-060602 sulphide MFSU waste | 0.059885
060701*halogen electrol. asbestos waste | 0.082956
060702*Cl pr. activated C waste | 1.4393e-13
060703*BaSO4 sludge with Hg | 0.0034301
060704*halogen pr. acids and sol'ns | 0.4926
060799 unsp'd halogen pr. waste | 0.37096
061002*N ind. dangerous sub. waste | 2.0842e-11
061099 unsp'd N industry waste | 7.9549e-14
070101*organic chem. aqueous washes | 2.025e-10
070103*org. halogenated solv'ts/washes | 7.3595e-15
070107*hal'd still bottoms/residues | 0.00184
070108*other still bottoms/residues | 6902.8499
070111*org. chem. dan. eff. sludge | 1.1625e-05
070112 non-070111 effluent sludge | 2.6097e-12
070199 unsp'd organic chem. waste | 18.9655
070204*polymer ind. other washes | 207.2662
070207*polymer ind. hal'd still waste | 0.024591
070208*polymer ind. other still waste | 1047.7788
070209*polymer ind. hal'd fil. cakes | 9.6492e-14
070213 polymer ind. waste plastic | 0.57722
070214*polymer ind. dan. additives | 334.0587
070216 polymer ind. silicone wastes | 2.2433e-13
070299 unsp'd polymer ind. waste | 2030.0471
080199 unspecified paint/varnish waste | 0.086918
100101 non-100104 ash, slag & dust | 16821.859
100102 coal fly ash | 0.0030258
100104*oil fly ash and boiler dust | 6.0579e-05
100105 FGD Ca-based reac. solid waste | 0.001644
100113*emulsified hyrdocarbon fly ash | 2.3528e-05
100114*dangerous co-incin'n ash/slag | 0.009442
100115 non-100115 co-incin'n ash/slag | 0.085768
100116*dangerous co-incin'n fly ash | 0.00062713
100199 unsp'd themal process waste | 0.074228
100202 unprocessed iron/steel slag | 60.433
100210 iron/steel mill scales | 4.5659
100399 unspecified aluminium waste | 0.47459
100501 primary/secondary zinc slags | 0.30043
100504 zinc pr. other dust | 0.00014621
100511 non-100511 Zn pr. skimmings | 1.6245e-05
101304 lime calcin'n/hydration waste | 4.0852
130208*other engine/gear/lub. oil | 2.3248e-13
150101 paper and cardboard packaging | 6.7082e-11
150102 plastic packaging | 1.2256e-12
150103 wooden packaging | 8.1225e-06
150106 mixed packaging | 2.5294e-09
170107 non-170106 con'e/brick/tile mix | 3.479e-05
170904 non-170901/2/3 con./dem'n waste | 0.00034345
190199 unspecified incin'n/pyro waste | 0.038212
190905 sat./spent ion exchange resins | 604.3368
200101 paper and cardboard | 2.4368e-05
200108 biodeg. kitchen/canteen waste | 0.024175
200138 non-200137 wood | 4.5748e-21
200139 plastics | 0.42029
200140 metals | 6.1069e-05
200199 other separately coll. frac'ns | 22.038
200301 mixed municipal waste | 0.75057
200399 unspecified municipal wastes | -1769.5534
Note: 1. Negative values correspond to consumption of waste e.g. recycling or use in electricity generation.
2. Entries with an asterisk (*) refer to hazardous substances as defined by EU Directive 91/689/EEC.
WATER EMISSIONS
Emission | From | From | From | From | Totals
| fuel prod'n | fuel use | transport | process
| (mg) | (mg) | (mg) | (mg) | (mg)
COD | 2.3779 | 0 | 0.0542 | 725.4656 | 727.8977
BOD | 0.55274 | 0 | 0.00010606 | 198.2644 | 198.8172
Pb+compounds as Pb | 2.5743e-05 | 0 | 5.8388e-05 | 0.00013354 | 0.00021767
Fe+compounds as Fe | 0.0014559 | 0 | 0.0033021 | 0.0040449 | 0.0088029
Na+compounds as Na | 0.38367 | 0 | 0.034715 | 81.723 | 82.1413
acid as H+ | 0.77038 | 0 | 0.0015088 | 1.0441 | 1.816
NO3- | 0.055297 | 0 | 2.2676e-05 | 2.1915 | 2.2468
Hg+compounds as Hg | 9.8849e-09 | 0 | 2.242e-08 | 2.0808e-05 | 2.0841e-05
metals not specified elsewhere | 0.19193 | 0 | 0.0012348 | 5.7618 | 5.955
ammonium compounds as NH4+ | 1.0526 | 0 | 0.0034375 | 2.2349 | 3.2908
Cl- | 0.94482 | 0 | 0.054085 | 71.331 | 72.3299
CN- | 3.1641e-06 | 0 | 7.1764e-06 | 8.8603e-06 | 1.9201e-05
F- | 0.00015827 | 0 | 0.00035897 | 0.012658 | 0.013175
S+sulphides as S | 2.7817e-07 | 0 | 6.3092e-07 | 0.0073589 | 0.0073598
dissolved organics (non-hydrocarbon) | 0.92104 | 0 | 0.00015174 | 11.7003 | 12.6215
suspended solids | 61.0557 | 0 | 6.0486 | 184.7927 | 251.897
detergent/oil | 0.0015779 | 0 | 0.0035786 | 12.1482 | 12.1533
hydrocarbons not specified elsewhere | 3.4594 | 0.2325 | 0.003183 | 1.7577 | 5.4527
organo-chlorine not specified elsewhere | 2.9226e-06 | 0 | 6.6287e-06 | 0.0067101 | 0.0067197
dissolved chlorine | 1.3266e-06 | 0 | 3.0089e-06 | 0.00085586 | 0.00086019
phenols | 0.003722 | 0 | 2.5e-06 | 0.857 | 0.86073
dissolved solids not specified elsewhere | 0.007206 | 0 | 0.014557 | 24.2894 | 24.3111
P+compounds as P | 0.018402 | 0 | 2.914e-06 | 0.14799 | 0.16639
other nitrogen as N | 0.17122 | 0 | 0.0012453 | 0.90587 | 1.0783
other organics not specified elsewhere | 6.6638e-05 | 0 | 0.00015114 | 3.0966e-07 | 0.00021809
SO4-- | 0.0053345 | 0 | 0.012099 | 368.6205 | 368.638
dichloroethane (DCE) | 2.5347e-07 | 0 | 5.749e-07 | 5.2864e-11 | 8.2843e-07
vinyl chloride monomer (VCM) | 4.6301e-06 | 0 | 1.0501e-05 | 5.3333e-10 | 1.5132e-05
K+compounds as K | 3.3998e-05 | 0 | 7.711e-05 | 0.0065093 | 0.0066204
Ca+compounds as Ca | 0.00010434 | 0 | 0.00023666 | 0.52813 | 0.52847
Mg+compounds as Mg | 1.0983e-05 | 0 | 2.4911e-05 | 0.00021643 | 0.00025232
Cr+compounds as Cr | 1.0345e-07 | 0 | 2.3464e-07 | 1.5718e-07 | 4.9528e-07
ClO3-- | 6.1428e-05 | 0 | 0.00013933 | 0.11195 | 0.11215
BrO3-- | 1.9914e-07 | 0 | 4.5168e-07 | 0.00019168 | 0.00019233
TOC | 6.5015e-05 | 0 | 0.00014746 | 16.7774 | 16.7777
AOX | 4.0778e-07 | 0 | 9.249e-07 | 4.7187e-07 | 1.8046e-06
Al+compounds as Al | 4.9867e-05 | 0 | 0.0001131 | 0.29551 | 0.29567
Zn+compounds as Zn | 7.6641e-06 | 0 | 1.7383e-05 | 0.0028705 | 0.0028956
Cu+compounds as Cu | 1.1751e-06 | 0 | 2.6653e-06 | 0.0048397 | 0.0048435
Ni+compounds as Ni | 3.7734e-07 | 0 | 8.5585e-07 | 0.00046559 | 0.00046683
CO3-- | 0 | 0 | 9.8273e-06 | 45.2589 | 45.2589
As+compounds as As | 0 | 0 | 2.5543e-10 | 0.00020758 | 0.00020758
Cd+compounds as Cd | 0 | 0 | 2.6225e-09 | 4.359e-07 | 4.3852e-07
Mn+compounds as Mn | 0 | 0 | 1.1642e-08 | 6.781e-09 | 1.8423e-08
organo-tin as Sn | 0 | 0 | 1.4495e-10 | 1.2386e-21 | 1.4495e-10
Sr+compounds as Sr | 0 | 0 | 2.2266e-11 | 1.1954e-05 | 1.1954e-05
organo-silicon | 0 | 0 | 0 | 3.8498e-14 | 3.8498e-14
benzene | 0 | 0 | 0 | 1.6498e-15 | 1.6498e-15
dioxin/furan as Teq | 0 | 0 | 1.1607e-10 | 8.7714e-25 | 1.1607e-10