## u5931
POLYVINYLIDENE CHLORIDE
Data per kg
GROSS ENERGY
Fuel type | Fuel prod'n | Energy content | Energy use | Feedstock | Total
| & delivery | of delivered | in | energy | energy
| energy | fuel | transport
| (MJ) | (MJ) | (MJ) | (MJ) | (MJ)
Electricity | 15.2613 | 7.2523 | 0.45372 | 0 | 22.9673
Oil fuels | 0.7832 | 8.4165 | 0.28145 | 11.8959 | 21.3771
Other fuels | 1.333 | 25.133 | 0.18121 | 9.6103 | 36.2576
Totals | 17.3776 | 40.8018 | 0.91639 | 21.5062 | 80.602
PRIMARY FUELS & FEEDSTOCKS
Fuel type | Fuel prod'n | Energy content | Fuel use | Feedstock | Total
| & delivery | of delivered | in | energy | energy
| energy | fuel | transport
| (MJ) | (MJ) | (MJ) | (MJ) | (MJ)
Coal | 4.6273 | 7.3899 | 0.12181 | 1.2878 | 13.4268
Oil | 1.6433 | 8.9581 | 0.58916 | 11.8959 | 23.0865
Gas | 3.5274 | 20.802 | 0.11082 | 8.2991 | 32.7393
Hydro | 0.8415 | 0.62793 | 0.0049441 | 0 | 1.4744
Nuclear | 6.3228 | 3.0045 | 0.081719 | 0 | 9.4091
Lignite | 0.041196 | 0.01999 | 9.4234e-07 | 0 | 0.061187
Wood | 1.4628e-07 | 6.5801e-09 | 3.5521e-10 | 0.030649 | 0.03065
Sulphur | 1.5812e-05 | 7.5208e-06 | 1.3852e-07 | -0.0072227 | -0.0071992
Biomass (solid) | 0.053488 | 0.028671 | 0.0017708 | 3.2344e-08 | 0.083929
Hydrogen | 2.7612e-14 | 1.0035 | 3.016e-06 | 0 | 1.0035
Recovered energy | 6.3327e-15 | -1.183 | -6.5721e-05 | 0 | -1.1831
Unspecified | 0.0018955 | 0.00094632 | 1.0162e-06 | 0 | 0.0028428
Peat | 0.0013324 | 0.0009756 | 4.93e-07 | 0 | 0.0023084
Geothermal | 0.085483 | 0.041928 | 1.0135e-05 | 0 | 0.12742
Solar | 0.00044631 | 0.00021414 | 3.5003e-07 | 0 | 0.0006608
Wave/tidal | 0.0013192 | 0.00062828 | 3.2021e-06 | 0 | 0.0019507
Biomass (liquid/gas) | 0.05139 | 0.019183 | 0.0042532 | 0 | 0.074827
Industrial waste | 0.048533 | 0.023809 | 4.2187e-05 | 0 | 0.072384
Municipal Waste | 0.092193 | 0.043785 | 0.0016046 | 0 | 0.13758
Wind | 0.037897 | 0.01879 | 0.00031129 | 0 | 0.056998
Totals | 17.3776 | 40.8018 | 0.91639 | 21.5062 | 80.602
FUELS & FEEDSTOCKS
Fuel type | Input in mg
Crude oil | 513018.0673
Gas/condensate | 625656.3651
Coal | 471271.3666
Metallurgical coal | 214.5931
Lignite | 4079.1277
Peat | 260.8552
Wood | 3474.5043
RAW MATERIALS
Raw material | Input in mg
Air | 356711.3304
Animal matter | 8.5188e-06
Barytes | 1222.128
Bauxite | 4.5952
Bentonite | 17.4795
Biomass (including water) | 17916.8878
Calcium sulphate (CaSO4) | 1.7499
Chalk (CaCO3) | 1.6057e-25
Clay | 13.8324
Cr | 2.161e-05
Cu | 54.9169
Dolomite | 6.4914
Fe | 531.0411
Feldspar | 3.382e-11
Ferromanganese | 0.48233
Fluorspar | 9.3804
Granite | 1.3565e-07
Gravel | 1.9593
Hg | 7.6077
Limestone (CaCO3) | 685235.7614
Mg | 1.5053e-19
N2 | 56672.1981
Ni | 0.051325
O2 | 53427.1102
Olivine | 4.9819
Pb | 3.5911
Phosphate as P2O5 | 0.67247
Potassium chloride (KCl) | 8189.6231
Quartz (SiO2) | 5.5955e-16
Rutile | 2.3068e-25
S (bonded) | 0.051407
S (elemental) | -777.4526
Sand (SiO2) | 2368.4615
Shale | 4.9543
Sodium chloride (NaCl) | 1541655.0959
Sodium nitrate (NaNO3) | 4.5218e-19
Talc | 2.4099e-20
Unspecified | 3.9653e-41
Zn | 0.18681
WATER USE
Source | Use for | Use for | Totals
| processing | cooling
| (mg) | (mg) | (mg)
Public supply | 9471005.7454 | 0 | 9471005.7454
River canal | 243542.2975 | 22695245.8685 | 22938788.166
Sea | 74778.6269 | 6713959.0567 | 6788737.6836
Well | 44216.8665 | 43350.5963 | 87567.4628
Unspecified | 16719577.8945 | 98847897.383 | 115567475.2775
Totals | 26553121.4308 | 128300452.9045 | 154853574.3353
AIR EMISSIONS
Emission | From | From | From | From | From | From | Totals
| fuel prod'n | fuel use | transport | process | biomass | fugitive
| (mg) | (mg) | (mg) | (mg) | (mg) | (mg) | (mg)
dust (PM10) | 1319.6799 | 522.3896 | 17.9061 | 6874.0836 | 0 | 0 | 8734.0592
CO | 2052.2502 | 1020.9216 | 195.7419 | 6609.1568 | 0 | 0 | 9878.0706
CO2 | 1071441.9282 | 2311359.9522 | 32632.9483 | 361690.1616 | -3190.7727 | 0 | 3773934.2176
SOX as SO2 | 7226.3821 | 10492.8132 | 299.6698 | 328.6177 | 0 | 0 | 18347.4828
H2S | 0.0021717 | 0 | 0.013178 | 0.0022449 | 0 | 0 | 0.017595
mercaptan | 0.00017967 | 1.1492e-05 | 3.8146e-06 | 0.0023063 | 0 | 0 | 0.0025013
NOX as NO2 | 3295.3611 | 5409.8832 | 285.7699 | 248.7191 | 0 | 0 | 9239.7332
NH3 | 0.00014627 | 0 | 0.00088974 | 2.2005 | 0 | 0 | 2.2015
Cl2 | 2.0088e-05 | 0.021499 | 0.00012218 | 979.1294 | 0 | 0 | 979.151
HCl | 125.1979 | 97.4625 | 0.035556 | 27.8955 | 0 | 0 | 250.5914
F2 | 3.8473e-06 | 0.003132 | 2.3381e-05 | 5.7631e-05 | 0 | 0 | 0.0032168
HF | 4.7087 | 3.7021 | 0.00096181 | 2.0927e-05 | 0 | 0 | 8.4118
hydrocarbons not specified elsewhere | 1570.6841 | 669.1604 | 80.8675 | 509.5924 | 0 | 3.2813e-10 | 2830.3044
aldehyde (-CHO) | 1.4017e-09 | 0 | 8.5263e-09 | 2.2694e-08 | 0 | 0 | 3.2622e-08
organics | 0.00014823 | 0.13944 | 0.00090162 | 812.8742 | 0 | 0 | 813.0147
Pb+compounds as Pb | 6.2856e-05 | 0.038923 | 0.00038222 | 0.024687 | 0 | 0 | 0.064055
Hg+compounds as Hg | 0.0019151 | 0 | 1.6861e-05 | 0.69842 | 0 | 0 | 0.70036
metals not specified elsewhere | 1.5166 | 5.1149 | 0.0004619 | 0.085612 | 0 | 0 | 6.7176
H2SO4 | 5.2591e-13 | 0 | 3.1989e-12 | 9.1452e-07 | 0 | 0 | 9.1453e-07
N2O | 5.2724e-06 | 2.5129e-07 | 7.3714e-08 | 3.2099e-12 | 0 | 0 | 5.5974e-06
H2 | 69.6095 | 2.4931e-06 | 0.0058361 | 4339.8513 | 0 | 0 | 4409.4667
dichloroethane (DCE) C2H4Cl2 | 2.1624e-05 | 0 | 0.00013153 | 28.5795 | 0 | 6.1972 | 34.7769
vinyl chloride monomer (VCM) | 0.000485 | 0 | 0.0029501 | 15.216 | 0 | 1.8092 | 17.0286
CFC/HCFC/HFC not specified elsewhere | 3.0599e-06 | 0 | 1.8612e-05 | 17.7442 | 0 | 0 | 17.7442
organo-chlorine not specified elsewhere | 0.11675 | 0 | 3.2288e-05 | 7780.6089 | 0 | 0 | 7780.7256
HCN | 3.5458e-33 | 0 | 2.1568e-32 | 2.6873e-13 | 0 | 0 | 2.6873e-13
CH4 | 24320.2839 | 1188.7472 | 0.093323 | 1448.3765 | 0 | 6.856e-11 | 26957.5009
aromatic HC not specified elsewhere | 0.13674 | 0 | 0.80914 | 13.0769 | 0 | 7.3343e-10 | 14.0228
polycyclic hydrocarbons (PAH) | 6.1964e-34 | 1.2937e-09 | 3.7691e-33 | 1.2434e-31 | 0 | 0 | 1.2937e-09
NMVOC | 0.076572 | 0 | 0.00049584 | 24.4669 | 0 | 0 | 24.544
CS2 | 2.1335e-09 | 0 | 1.2978e-08 | 0.001401 | 0 | 0 | 0.001401
methylene chloride CH2Cl2 | 1.1962e-10 | 0 | 7.2696e-10 | 0.38226 | 0 | 0 | 0.38226
Cu+compounds as Cu | 7.6019e-08 | 4.9984e-13 | 4.624e-07 | 0.010307 | 0 | 0 | 0.010307
As+compounds as As | 0 | 0 | 0 | 0.0022874 | 0 | 0 | 0.0022874
Cd+compounds as Cd | 5.6086e-05 | 0 | 1.4405e-05 | 0.00025034 | 0 | 0 | 0.00032083
Ag+compounds as Ag | 0 | 0 | 0 | 0.0003003 | 0 | 0 | 0.0003003
Zn+compounds as Zn | 0.00011141 | 0 | 0.00067766 | 0.0067527 | 0 | 0 | 0.0075418
Cr+compounds as Cr | 1.0932e-07 | 7.1152e-10 | 6.6497e-07 | 0.00017264 | 0 | 0 | 0.00017342
Se+compounds as Se | 0 | 0 | 0 | 6.256e-06 | 0 | 0 | 6.256e-06
Ni+compounds as Ni | 1.3622e-07 | 1.2937e-09 | 8.2858e-07 | 0.00016336 | 0 | 0 | 0.00016433
Sb+compounds as Sb | 0 | 0 | 2.6277e-06 | 1.4714e-10 | 0 | 0 | 2.6278e-06
ethylene C2H4 | 0 | 0 | 4.317e-05 | 11.0866 | 0 | 0 | 11.0866
oxygen | 0 | 0 | 0 | 0.24742 | 0 | 0 | 0.24742
asbestos | 0 | 0 | 0 | 4.9262e-05 | 0 | 0 | 4.9262e-05
dioxin/furan as Teq | 0 | 0 | 0 | 0.00084072 | 0 | 0 | 0.00084072
benzene C6H6 | 0 | 0 | 0 | 5.6075e-10 | 0 | 2.1606e-09 | 2.7213e-09
toluene C7H8 | 0 | 0 | 0 | 5.6872e-11 | 0 | 4.4335e-10 | 5.0022e-10
xylenes C8H10 | 0 | 0 | 0 | 3.8957e-11 | 0 | 1.9093e-10 | 2.2989e-10
ethylbenzene C8H10 | 0 | 0 | 0 | 1.1484e-10 | 0 | 1.2079e-10 | 2.3563e-10
styrene | 0 | 0 | 0 | 1.0093e-11 | 0 | 9.8109e-12 | 1.9904e-11
propylene | 0 | 0 | 0 | 0.55953 | 0 | 0 | 0.55953
CO2 EQUIVALENTS
Type | From | From | From | From | From | From | Totals
| fuel prod'n | fuel use | transport | process | biomass | fugitive
| (mg) | (mg) | (mg) | (mg) | (mg) | (mg) | (mg)
20 year equiv | 2588116.0834 | 2389111.6016 | 33272.8206 | 466257.6191 | -3190.7727 | 5.2351e-09 | 5473567.3521
100 year equiv | 1639625.0118 | 2342750.4619 | 33269.181 | 409756.0278 | -3190.7727 | 2.5613e-09 | 4422209.9098
500 year equiv | 1250500.4689 | 2323730.507 | 33267.6878 | 386577.7991 | -3190.7727 | 1.4643e-09 | 3990885.6902
SOLID WASTES
Emission | From | From | From | From | Totals
| fuel prod'n | fuel use | transport | process
| (mg) | (mg) | (mg) | (mg) | (mg)
Plastic containers | 1.0342e-06 | 0 | 6.291e-06 | 1.4883e-05 | 2.2208e-05
Paper | 1.3937e-05 | 0 | 8.4773e-05 | 0.001516 | 0.0016147
Plastics | 0.0012265 | 0 | 0.0074605 | 19732.9618 | 19732.9705
Metals | 0.00011488 | 0 | 0.00069878 | 0.013573 | 0.014387
Putrescibles | 0.014399 | 0 | 0.087588 | 0.22158 | 0.32357
Unspecified refuse | 2339.7829 | 0 | 0.00081184 | 4.3725e-06 | 2339.7837
Mineral waste | 1026.4071 | 0 | 318.141 | 70908.457 | 72253.0051
Slags & ash | 21802.5914 | 111703.6409 | 123.6262 | 9185.3925 | 142815.2511
Mixed industrial | -1274.2011 | 0 | 12.5903 | 3842.8058 | 2581.195
Regulated chemicals | 2861.0869 | 0 | 0.022703 | 90234.1135 | 93095.2231
Unregulated chemicals | 2166.5361 | 0 | 0.41386 | 52941.15 | 55108.1
Construction waste | 1.9231e-05 | 0 | 0.00011698 | 75.1969 | 75.197
Waste to incinerator | 0.024001 | 0 | 0.14572 | 2330.8471 | 2331.0168
Inert chemical | 34.5084 | 0 | 0.0073204 | 19215.4372 | 19249.953
Wood waste | 4.8625e-05 | 0 | 0.00029576 | 69.2884 | 69.2887
Wooden pallets | 5.0679e-06 | 0 | 3.0827e-05 | 7.2685e-05 | 0.00010858
Waste to recycling | 0.00074416 | 0 | 0.0045265 | 459.5522 | 459.5575
Waste returned to mine | 91002.9925 | 0 | 11.7508 | 4435.9927 | 95450.736
Tailings | 1.7998 | 0 | 10.6507 | 2209.0201 | 2221.4706
Municipal solid waste | -12979.4463 | 0 | 0 | 3.0784e-08 | -12979.4463
Note: Negative values correspond to consumption of waste e.g. recycling or use in electricity generation.
EU SOLID WASTES
Emission | Totals
(mg)
010101 metallic min'l excav'n waste | 1285.9888
010102 non-metal min'l excav'n waste | 152941.6809
010306 non 010304/010305 tailings | 16.1769
010308 non-010307 powdery wastes | 11.8154
010399 unspecified met. min'l wastes | 303.064
010408 non-010407 gravel/crushed rock | 56.6938
010410 non-010407 powdery wastes | 0.00036465
010411 non-010407 potash/rock salt | 9431.5895
010499 unsp'd non-met. waste | 2.4142
010505*oil-bearing drilling mud/waste | 2773.079
010508 non-010504/010505 chloride mud | 2166.4661
010599 unspecified drilling mud/waste | 2339.7825
020107 wastes from forestry | 69.1139
050106*oil ind. oily maint'e sludges | 1.5189
050107*oil industry acid tars | 79.2137
050199 unspecified oil industry waste | 148.1644
050699 coal pyrolysis unsp'd waste | 173.974
060101*H2SO4/H2SO3 MFSU waste | 14.5655
060102*HCl MFSU waste | 6.0314
060106*other acidic MFSU waste | 7.5985e-07
060199 unsp'd acid MFSU waste | 3.0394e-06
060201*Ca(OH)2 MFSU waste | 101912.1501
060204*NaOH/KOH MFSU waste | 0.00068373
060299 unsp'd base MFSU waste | 983.6115
060313*h. metal salt/sol'n MFSU waste | 9181.3404
060314 other salt/sol'n MFSU waste | 1112.4734
060399 unsp'd salt/sol'n MFSU waste | 735.16
060404*Hg MSFU waste | 405.0536
060405*other h. metal MFSU waste | 1752.9574
060499 unsp'd metallic MFSU waste | 3100.5754
060602*dangerous sulphide MFSU waste | 0.001619
060603 non-060602 sulphide MFSU waste | -1.5551
060701*halogen electrol. asbestos waste | 248.0523
060702*Cl pr. activated C waste | 0.0060155
060703*BaSO4 sludge with Hg | 45.9322
060704*halogen pr. acids and sol'ns | 239.75
060799 unsp'd halogen pr. waste | 3315.8188
061002*N ind. dangerous sub. waste | 9.0758e-12
061099 unsp'd N industry waste | 3.464e-14
070101*organic chem. aqueous washes | 5.3215e-06
070103*org. halogenated solv'ts/washes | 3.2048e-15
070107*hal'd still bottoms/residues | 88212.6775
070108*other still bottoms/residues | 26.5007
070111*org. chem. dan. eff. sludge | 13.2526
070112 non-070111 effluent sludge | 1.7284e-09
070199 unsp'd organic chem. waste | 46002.2843
070203*polymer ind. org. hal'd washes | 35
070204*polymer ind. other washes | 0.035849
070207*polymer ind. hal'd still waste | 1072.6348
070208*polymer ind. other still waste | 484.0001
070209*polymer ind. hal'd fil. cakes | 2.5357e-09
070213 polymer ind. waste plastic | 0.21765
070214*polymer ind. dan. additives | 150.4067
070216 polymer ind. silicone wastes | 9.268e-14
070299 unsp'd polymer ind. waste | 19461.835
080199 unspecified paint/varnish waste | 0.36685
100101 non-100104 ash, slag & dust | 28689.062
100102 coal fly ash | 189.9626
100104*oil fly ash and boiler dust | 0.32616
100105 FGD Ca-based reac. solid waste | 34.5072
100113*emulsified hyrdocarbon fly ash | 0.0029849
100114*dangerous co-incin'n ash/slag | 259.3295
100115 non-100115 co-incin'n ash/slag | 2860.9223
100116*dangerous co-incin'n fly ash | 13.0945
100199 unsp'd themal process waste | 124.6697
100202 unprocessed iron/steel slag | 158.024
100210 iron/steel mill scales | 11.8147
100399 unspecified aluminium waste | 0.059352
100501 primary/secondary zinc slags | 1.2894
100504 zinc pr. other dust | 0.00061687
100511 non-100511 Zn pr. skimmings | 6.8541e-05
101304 lime calcin'n/hydration waste | 2.4161
130208*other engine/gear/lub. oil | 1.0123e-13
150101 paper and cardboard packaging | 2.9212e-11
150102 plastic packaging | 5.3369e-13
150103 wooden packaging | 3.427e-05
150106 mixed packaging | 1.1015e-09
170107 non-170106 con'e/brick/tile mix | 0.00014666
170904 non-170901/2/3 con./dem'n waste | 0.0004902
190199 unspecified incin'n/pyro waste | 0.16128
190905 sat./spent ion exchange resins | 19215.4458
200101 paper and cardboard | 0.00010281
200108 biodeg. kitchen/canteen waste | 0.10201
200138 non-200137 wood | 3.5498e-20
200139 plastics | 457.7508
200140 metals | 0.00025762
200199 other separately coll. frac'ns | -3619.1613
200301 mixed municipal waste | 1.972
200399 unspecified municipal wastes | -10622.1735
Note: 1. Negative values correspond to consumption of waste e.g. recycling or use in electricity generation.
2. Entries with an asterisk (*) refer to hazardous substances as defined by EU Directive 91/689/EEC.
WATER EMISSIONS
Emission | From | From | From | From | Totals
| fuel prod'n | fuel use | transport | process
| (mg) | (mg) | (mg) | (mg) | (mg)
COD | 7.1601 | 0 | 0.28648 | 2392.5991 | 2400.0456
BOD | 0.56799 | 0 | 0.00055373 | 57.6509 | 58.2194
Pb+compounds as Pb | 5.0118e-05 | 0 | 0.0003046 | 0.013849 | 0.014204
Fe+compounds as Fe | 0.00284 | 0 | 0.017227 | 1.1976 | 1.2177
Na+compounds as Na | 0.41687 | 0 | 0.19847 | 51672.1901 | 51672.8054
acid as H+ | 7.8486 | 0 | 0.0078709 | 44.2651 | 52.1216
NO3- | 0.056783 | 0 | 0.00011839 | 0.81354 | 0.87044
Hg+compounds as Hg | 1.9244e-08 | 0 | 1.1705e-07 | 0.065724 | 0.065724
metals not specified elsewhere | 1.9188 | 0 | 0.0064438 | 153.0969 | 155.0222
ammonium compounds as NH4+ | 7.3412 | 0 | 0.017933 | 3.3017 | 10.6608
Cl- | 0.9929 | 0 | 0.28416 | 443122.2125 | 443123.4895
CN- | 6.1599e-06 | 0 | 3.7435e-05 | 6.0675e-06 | 4.9662e-05
F- | 0.00030812 | 0 | 0.001873 | 0.0014189 | 0.0036
S+sulphides as S | 5.4155e-07 | 0 | 3.2941e-06 | 0.051009 | 0.051013
dissolved organics (non-hydrocarbon) | 0.94571 | 0 | 0.00079226 | 51.595 | 52.5415
suspended solids | 119.6318 | 0 | 31.968 | 70070.9697 | 70222.5694
detergent/oil | 0.0030778 | 0 | 0.018672 | 2.7558 | 2.7775
hydrocarbons not specified elsewhere | 2.0565 | 0.010181 | 0.016619 | 0.077148 | 2.1605
organo-chlorine not specified elsewhere | 5.6897e-06 | 0 | 3.4608e-05 | 9044.2744 | 9044.2744
dissolved chlorine | 2.5827e-06 | 0 | 1.571e-05 | 3.8869 | 3.8869
phenols | 0.0041828 | 0 | 1.3053e-05 | 0.52897 | 0.53316
dissolved solids not specified elsewhere | 0.015834 | 0 | 0.076003 | 30312.9964 | 30313.0882
P+compounds as P | 0.018594 | 0 | 1.5214e-05 | 4.0729 | 4.0916
other nitrogen as N | 1.7411 | 0 | 0.0064961 | 6.9842 | 8.7317
other organics not specified elsewhere | 0.00012973 | 0 | 0.00078912 | 1101.9111 | 1101.912
SO4-- | 0.010403 | 0 | 0.0639 | 8120.0071 | 8120.0814
dichloroethane (DCE) | 4.9347e-07 | 0 | 3.0016e-06 | 0.7299 | 0.7299
vinyl chloride monomer (VCM) | 9.014e-06 | 0 | 5.4829e-05 | 75.0558 | 75.0558
K+compounds as K | 6.6188e-05 | 0 | 0.0004026 | 257.5403 | 257.5408
Ca+compounds as Ca | 0.00020314 | 0 | 0.0012356 | 207547.4303 | 207547.4318
Mg+compounds as Mg | 2.1382e-05 | 0 | 0.00013006 | 6.5805 | 6.5807
Cr+compounds as Cr | 2.0141e-07 | 0 | 1.2251e-06 | 1.0932e-06 | 2.5197e-06
ClO3-- | 0.00011959 | 0 | 0.00072741 | 497.3237 | 497.3245
BrO3-- | 3.877e-07 | 0 | 2.3582e-06 | 0.505 | 0.505
TOC | 0.00012657 | 0 | 0.0007699 | 41.7495 | 41.7504
AOX | 7.9389e-07 | 0 | 4.8289e-06 | 0.41008 | 0.41008
Al+compounds as Al | 9.7083e-05 | 0 | 0.00059052 | 0.14631 | 0.147
Zn+compounds as Zn | 1.4921e-05 | 0 | 9.0758e-05 | 0.050011 | 0.050116
Cu+compounds as Cu | 2.2878e-06 | 0 | 1.3916e-05 | 1.2145 | 1.2145
Ni+compounds as Ni | 7.3462e-07 | 0 | 4.4684e-06 | 0.75183 | 0.75183
CO3-- | 0 | 0 | 0.020951 | 1700.9719 | 1700.9929
As+compounds as As | 0 | 0 | 5.4456e-07 | 0.00016444 | 0.00016498
Cd+compounds as Cd | 0 | 0 | 5.591e-06 | 3.4542e-06 | 9.0452e-06
Mn+compounds as Mn | 0 | 0 | 2.4821e-05 | 7.7025e-05 | 0.00010185
organo-tin as Sn | 0 | 0 | 3.0902e-07 | 0.0074236 | 0.0074239
Sr+compounds as Sr | 0 | 0 | 4.747e-08 | 0.021902 | 0.021902
organo-silicon | 0 | 0 | 0 | 1.5905e-14 | 1.5905e-14
benzene | 0 | 0 | 0 | 4.3353e-11 | 4.3353e-11
dioxin/furan as Teq | 0 | 0 | 2.4746e-07 | 0.018931 | 0.018931