## u5873
NYLON 66/GLASS FIBRE COMPOSITE
Data per kg
GROSS ENERGY
Fuel type | Fuel prod'n | Energy content | Energy use | Feedstock | Total
| & delivery | of delivered | in | energy | energy
| energy | fuel | transport
| (MJ) | (MJ) | (MJ) | (MJ) | (MJ)
Electricity | 17.9048 | 7.8457 | 0.45089 | 0 | 26.2013
Oil fuels | 0.7 | 10.844 | 0.33004 | 18.4451 | 30.3192
Other fuels | 2.3612 | 38.5815 | 0.17511 | 16.692 | 57.8099
Totals | 20.966 | 57.2712 | 0.95604 | 35.1371 | 114.3304
PRIMARY FUELS & FEEDSTOCKS
Fuel type | Fuel prod'n | Energy content | Fuel use | Feedstock | Total
| & delivery | of delivered | in | energy | energy
| energy | fuel | transport
| (MJ) | (MJ) | (MJ) | (MJ) | (MJ)
Coal | 7.1865 | 12.0709 | 0.11683 | 0.0045331 | 19.3788
Oil | 1.1657 | 11.1077 | 0.64818 | 18.4451 | 31.3667
Gas | 7.0039 | 35.1623 | 0.10161 | 16.5506 | 58.8185
Hydro | 0.2237 | 0.12618 | 0.0046765 | 0 | 0.35456
Nuclear | 4.9468 | 2.1578 | 0.077392 | 0 | 7.1819
Lignite | 0.00013824 | 6.3452e-05 | 1.2887e-06 | 0 | 0.00020298
Wood | 1.5825e-07 | 9.3311e-09 | 3.3476e-10 | 0.0012725 | 0.0012727
Sulphur | 1.6792e-05 | 2.7973e-05 | 1.4081e-07 | 0.13554 | 0.13559
Biomass (solid) | 0.083396 | 0.036148 | 0.001617 | 9.2521e-10 | 0.12116
Hydrogen | 5.27e-16 | 0.012309 | 3.1728e-06 | 0 | 0.012312
Recovered energy | 9.5891e-10 | -3.5567 | -7.0864e-05 | 0 | -3.5568
Unspecified | 0.00011166 | 5.7391e-05 | 5.9533e-07 | 0 | 0.00016964
Peat | 0.00093766 | 0.00063783 | 4.5067e-07 | 0 | 0.0015759
Geothermal | 0.0019381 | 0.00091162 | 9.4838e-06 | 0 | 0.0028592
Solar | 0.00042814 | 0.00019746 | 1.0907e-06 | 0 | 0.0006267
Wave/tidal | 0.00027813 | 0.00012492 | 2.9903e-06 | 0 | 0.00040604
Biomass (liquid/gas) | 0.18872 | 0.080067 | 0.0038786 | 0 | 0.27266
Industrial waste | 0.03168 | 0.014604 | 8.635e-05 | 0 | 0.046371
Municipal Waste | 0.095197 | 0.041419 | 0.0014937 | 0 | 0.13811
Wind | 0.036688 | 0.01649 | 0.00032552 | 0 | 0.053504
Totals | 20.9661 | 57.2712 | 0.95604 | 35.1371 | 114.3304
FUELS & FEEDSTOCKS
Fuel type | Input in mg
Crude oil | 697029.5056
Gas/condensate | 1127814.8575
Coal | 675278.9001
Metallurgical coal | 261.5171
Lignite | 13.4706
Peat | 178.0815
Wood | 144.0392
RAW MATERIALS
Raw material | Input in mg
Air | 2224253.663
Animal matter | 3.3374e-05
Barytes | 3.119
Bauxite | 2017.4825
Bentonite | 46.1335
Biomass (including water) | 44500.3961
Calcium sulphate (CaSO4) | 4.5681
Chalk (CaCO3) | 1.0937e-26
Clay | 0.11376
Cr | 0.00039875
Cu | 1.0341
Dolomite | 67260.4391
Fe | 649.4028
Feldspar | 1.1994e-10
Ferromanganese | 0.5894
Fluorspar | 38.7425
Granite | 1.7863e-05
Gravel | 2.3943
Hg | 0.050512
Limestone (CaCO3) | 125906.1898
Mg | 2.4131e-10
N2 | 302308.3181
Ni | 0.00049616
O2 | 12.8465
Olivine | 6.0882
Pb | 3.8722
Phosphate as P2O5 | 5.8475
Potassium chloride (KCl) | 11.805
Quartz (SiO2) | 1.025e-17
Rutile | 2.9472e-07
S (bonded) | 0.17874
S (elemental) | 14642.3745
Sand (SiO2) | 192862.1323
Shale | 12.9323
Sodium chloride (NaCl) | 159140.8986
Sodium nitrate (NaNO3) | 7.2487e-10
Talc | 7.2269e-21
Ulexite | 19215
Unspecified | 2.4957e-05
Zn | 17.4512
WATER USE
Source | Use for | Use for | Totals
| processing | cooling
| (mg) | (mg) | (mg)
Public supply | 95584049.2019 | 23.3873 | 95584072.5892
River canal | 183499.0011 | 368287846.7077 | 368471345.7089
Sea | 247071.8843 | 5070954.6163 | 5318026.5006
Well | 1.988 | 30347.4543 | 30349.4424
Unspecified | 8973022.9555 | 46627634.7125 | 55600657.668
Totals | 104987645.0308 | 420016806.8781 | 525004451.909
AIR EMISSIONS
Emission | From | From | From | From | From | From | Totals
| fuel prod'n | fuel use | transport | process | biomass | fugitive
| (mg) | (mg) | (mg) | (mg) | (mg) | (mg) | (mg)
dust (PM10) | 1415.2686 | 410.2696 | 22.6888 | 1551.2555 | 0 | 0 | 3399.4825
CO | 4502.9049 | 927.0707 | 259.1959 | 328.1907 | 0 | 0 | 6017.3623
CO2 | 1620926.4234 | 3780084.7885 | 35284.9575 | 621699.2455 | -133.063 | 0 | 6057862.3519
SOX as SO2 | 8387.4119 | 7455.6171 | 238.8798 | 357.4101 | 0 | 0 | 16439.3189
H2S | 0.0031496 | 0 | 0.01361 | 0.0053166 | 0 | 0 | 0.022077
mercaptan | 0.00017904 | 1.7449e-05 | 3.9573e-06 | 0.0090397 | 0 | 0 | 0.0092401
NOX as NO2 | 4184.8084 | 5583.6152 | 344.5766 | 909.7214 | 0 | 0 | 11022.7216
NH3 | 0.00021248 | 0 | 0.00092303 | 15.2628 | 0 | 0 | 15.2639
Cl2 | 2.918e-05 | 0.006405 | 0.00012673 | 1.4153 | 0 | 0 | 1.4219
HCl | 193.1396 | 45.2874 | 0.036731 | 3.9157 | 0 | 0 | 242.3794
F2 | 5.5886e-06 | 0.0029861 | 2.415e-05 | 2.27 | 0 | 0 | 2.273
HF | 7.2609 | 1.6983 | 0.00099364 | 0.00020753 | 0 | 0 | 8.9605
hydrocarbons not specified elsewhere | 1850.8648 | 467.2264 | 96.5289 | 876.632 | 0 | 0.72948 | 3291.9816
aldehyde (-CHO) | 2.0362e-09 | 0 | 8.8454e-09 | 2.7005 | 0 | 0 | 2.7005
organics | 0.00021532 | 0.00020751 | 0.00093534 | 301.8989 | 0 | 0 | 301.9002
Pb+compounds as Pb | 9.1306e-05 | 0.0020046 | 0.00039593 | 0.0006509 | 0 | 0 | 0.0031427
Hg+compounds as Hg | 0.0020027 | 0 | 1.7492e-05 | 0.0049744 | 0 | 0 | 0.0069945
metals not specified elsewhere | 0.73921 | 3.8396 | 0.00047736 | 0.092609 | 0 | 0 | 4.6719
H2SO4 | 7.6394e-13 | 0 | 3.3186e-12 | 3.8771e-07 | 0 | 0 | 3.8771e-07
N2O | 0.00064906 | 4.8621e-05 | 7.6473e-08 | 669.0539 | 0 | 0 | 669.0546
H2 | 224.1461 | 0.0031847 | 0.006054 | 42.3141 | 0 | 0 | 266.4694
dichloroethane (DCE) C2H4Cl2 | 3.1411e-05 | 0 | 0.00013645 | 6.2164e-05 | 0 | 7.3847e-05 | 0.00030387
vinyl chloride monomer (VCM) | 0.00070452 | 0 | 0.0030605 | 3.1922e-05 | 0 | 6.0648e-05 | 0.0038575
CFC/HCFC/HFC not specified elsewhere | 4.4448e-06 | 0 | 1.9309e-05 | 0.023457 | 0 | 0 | 0.023481
organo-chlorine not specified elsewhere | 1.0076e-05 | 0 | 3.3497e-05 | 0.010262 | 0 | 0 | 0.010306
HCN | 5.1507e-33 | 0 | 2.2375e-32 | 9.5307e-13 | 0 | 0 | 9.5307e-13
CH4 | 27116.4549 | 1332.7827 | 0.095239 | 1683.8305 | 0 | 0.17557 | 30133.339
aromatic HC not specified elsewhere | 0.19101 | 0 | 0.82887 | 19.7941 | 0 | 0.93247 | 21.7465
polycyclic hydrocarbons (PAH) | 9.001e-34 | 1.6074 | 3.9101e-33 | 3.6752e-08 | 0 | 0 | 1.6074
NMVOC | 0.062655 | 0 | 0.00059785 | 14.5255 | 0 | 0 | 14.5888
CS2 | 3.0992e-09 | 0 | 1.3463e-08 | 5.4675e-05 | 0 | 0 | 5.4692e-05
methylene chloride CH2Cl2 | 1.7376e-10 | 0 | 7.5081e-10 | 0.0037029 | 0 | 0 | 0.0037029
Cu+compounds as Cu | 1.1043e-07 | 0.0014547 | 4.797e-07 | 0.00024257 | 0 | 0 | 0.0016978
As+compounds as As | 0 | 0 | 0 | 9.9691e-05 | 0 | 0 | 9.9691e-05
Cd+compounds as Cd | 4.9492e-05 | 0 | 1.4944e-05 | 1.1345e-05 | 0 | 0 | 7.5781e-05
Ag+compounds as Ag | 0 | 0 | 0 | 5.5966e-06 | 0 | 0 | 5.5966e-06
Zn+compounds as Zn | 0.00016183 | 0 | 0.00070302 | 0.00016652 | 0 | 0 | 0.0010314
Cr+compounds as Cr | 1.588e-07 | 0.88406 | 6.8986e-07 | 0.00020126 | 0 | 0 | 0.88427
Se+compounds as Se | 0 | 0 | 0 | 1.9383e-07 | 0 | 0 | 1.9383e-07
Ni+compounds as Ni | 1.9788e-07 | 1.6074 | 8.5959e-07 | 9.9038e-07 | 0 | 0 | 1.6074
Sb+compounds as Sb | 0 | 0 | 2.4687e-06 | 3.5592e-11 | 0 | 0 | 2.4687e-06
ethylene C2H4 | 0 | 0 | 4.0558e-05 | 2.7328 | 0 | 0 | 2.7328
oxygen | 0 | 0 | 0 | 3.0505e-06 | 0 | 0 | 3.0505e-06
asbestos | 0 | 0 | 0 | 1.1918e-06 | 0 | 0 | 1.1918e-06
dioxin/furan as Teq | 0 | 0 | 0 | 8.4916e-26 | 0 | 0 | 8.4916e-26
benzene C6H6 | 0 | 0 | 0 | 0.71569 | 0 | 4.6471 | 5.3628
toluene C7H8 | 0 | 0 | 0 | 0.11059 | 0 | 0.79826 | 0.90885
xylenes C8H10 | 0 | 0 | 0 | 0.099686 | 0 | 0.27569 | 0.37537
ethylbenzene C8H10 | 0 | 0 | 0 | 0.12025 | 0 | 0.18266 | 0.30291
styrene | 0 | 0 | 0 | 0.029373 | 0 | 0.024331 | 0.053703
propylene | 0 | 0 | 0 | 2.0243 | 0 | 0 | 2.0243
CO2 EQUIVALENTS
Type | From | From | From | From | From | From | Totals
| fuel prod'n | fuel use | transport | process | biomass | fugitive
| (mg) | (mg) | (mg) | (mg) | (mg) | (mg) | (mg)
20 year equiv | 3316705.2124 | 3865973.152 | 36098.8409 | 913373.048 | -133.063 | 13.0737 | 8132030.264
100 year equiv | 2259163.4833 | 3813994.6264 | 36095.1265 | 861753.6478 | -133.063 | 6.2265 | 6970880.0476
500 year equiv | 1825300.1134 | 3792670.0959 | 36093.6027 | 741144.7687 | -133.063 | 3.4174 | 6395078.9351
SOLID WASTES
Emission | From | From | From | From | Totals
| fuel prod'n | fuel use | transport | process
| (mg) | (mg) | (mg) | (mg) | (mg)
Plastic containers | 1.5023e-06 | 0 | 6.5264e-06 | 7.1573e-08 | 8.1003e-06
Paper | 2.0244e-05 | 0 | 8.7945e-05 | 1.1479 | 1.148
Plastics | 0.0017816 | 0 | 0.0077394 | 24.5119 | 24.5215
Metals | 0.00016687 | 0 | 0.00072493 | 0.04351 | 0.044402
Putrescibles | 0.020917 | 0 | 0.090865 | 0.0016853 | 0.11347
Unspecified refuse | 1942.4875 | 0 | 0.0012906 | 2.5264 | 1945.0151
Mineral waste | 91.098 | 0 | 324.4604 | 100910.9845 | 101326.5429
Slags & ash | 27140.8098 | 4533.8793 | 126.0881 | 438.1405 | 32238.9176
Mixed industrial | -369.6254 | 0 | 12.8216 | 3556.9592 | 3200.1554
Regulated chemicals | 2376.1216 | 0 | 0.023553 | 1375.7526 | 3751.8977
Unregulated chemicals | 1798.6979 | 0 | 0.42937 | 9391.4178 | 11190.545
Construction waste | 2.7935e-05 | 0 | 0.00012135 | 14.3137 | 14.3138
Waste to incinerator | 0.034808 | 0 | 0.15117 | 78.0301 | 78.2161
Inert chemical | 0.0097268 | 0 | 0.0075942 | 6672.1988 | 6672.2161
Wood waste | 7.0632e-05 | 0 | 0.0003068 | 2.8314 | 2.8318
Wooden pallets | 7.3616e-06 | 0 | 3.198e-05 | 3.4978e-07 | 3.9692e-05
Waste to recycling | 0.001081 | 0 | 0.0046958 | 137.2632 | 137.269
Waste returned to mine | 131760.7262 | 0 | 12.03 | 2097.2245 | 133869.9807
Tailings | 2.5142 | 0 | 10.9103 | 58.1749 | 71.5995
Municipal solid waste | -13028.8767 | 0 | 0 | 8.1433e-11 | -13028.8767
Note: Negative values correspond to consumption of waste e.g. recycling or use in electricity generation.
EU SOLID WASTES
Emission | Totals
(mg)
010101 metallic min'l excav'n waste | 2517.1806
010102 non-metal min'l excav'n waste | 231372.1211
010306 non 010304/010305 tailings | 28.8976
010308 non-010307 powdery wastes | 12.7397
010399 unspecified met. min'l wastes | 5.0567
010408 non-010407 gravel/crushed rock | 1.5347
010410 non-010407 powdery wastes | 0.0012932
010411 non-010407 potash/rock salt | 79.8933
010499 unsp'd non-met. waste | 0.02318
010505*oil-bearing drilling mud/waste | 2302.2104
010508 non-010504/010505 chloride mud | 1798.6024
010599 unspecified drilling mud/waste | 1942.4868
020107 wastes from forestry | 2.8292
030399 unsp'd wood/paper waste | 1.1479
050106*oil ind. oily maint'e sludges | 1.8428
050107*oil industry acid tars | 132.7075
050199 unspecified oil industry waste | 171.699
050699 coal pyrolysis unsp'd waste | 237.7371
060101*H2SO4/H2SO3 MFSU waste | 0.028169
060102*HCl MFSU waste | 0.0004788
060106*other acidic MFSU waste | 1.3569e-10
060199 unsp'd acid MFSU waste | 5.4274e-10
060204*NaOH/KOH MFSU waste | 0.0084929
060299 unsp'd base MFSU waste | 0.033317
060313*h. metal salt/sol'n MFSU waste | 74.1418
060314 other salt/sol'n MFSU waste | 1.6098
060399 unsp'd salt/sol'n MFSU waste | 1071.2735
060404*Hg MSFU waste | 0.72012
060405*other h. metal MFSU waste | 2.2597
060499 unsp'd metallic MFSU waste | 18.8016
060602*dangerous sulphide MFSU waste | 0.0058502
060603 non-060602 sulphide MFSU waste | 29.2836
060701*halogen electrol. asbestos waste | 4.5971
060702*Cl pr. activated C waste | 1.5629e-09
060703*BaSO4 sludge with Hg | 0.18712
060704*halogen pr. acids and sol'ns | 27.3884
060799 unsp'd halogen pr. waste | 20.7712
061002*N ind. dangerous sub. waste | 3.2188e-11
061099 unsp'd N industry waste | 1.2285e-13
070101*organic chem. aqueous washes | 1.4077e-08
070103*org. halogenated solv'ts/washes | 1.1366e-14
070107*hal'd still bottoms/residues | 0.0036921
070108*other still bottoms/residues | 1184.6159
070111*org. chem. dan. eff. sludge | 5.3788e-05
070112 non-070111 effluent sludge | 5.0301
070199 unsp'd organic chem. waste | 7489.5785
070204*polymer ind. other washes | 0.11726
070207*polymer ind. hal'd still waste | 0.12063
070208*polymer ind. other still waste | 166.0267
070209*polymer ind. hal'd fil. cakes | 6.7076e-12
070213 polymer ind. waste plastic | 1.1388
070214*polymer ind. dan. additives | 119.9449
070215 non-0702130 additive waste | 2.6639e-05
070216 polymer ind. silicone wastes | 3.409e-13
070299 unsp'd polymer ind. waste | 3449.3446
080199 unspecified paint/varnish waste | 0.40203
100101 non-100104 ash, slag & dust | 31408.6075
100102 coal fly ash | 276.1401
100104*oil fly ash and boiler dust | 9.3582e-05
100105 FGD Ca-based reac. solid waste | 0.0076028
100113*emulsified hyrdocarbon fly ash | 0.0016597
100114*dangerous co-incin'n ash/slag | 17.1968
100115 non-100115 co-incin'n ash/slag | 9.1263
100116*dangerous co-incin'n fly ash | 0.0029002
100199 unsp'd themal process waste | 1784.1966
100202 unprocessed iron/steel slag | 193.1448
100210 iron/steel mill scales | 14.5886
100399 unspecified aluminium waste | 38.2273
100501 primary/secondary zinc slags | 1.3902
100504 zinc pr. other dust | 0.00067611
100511 non-100511 Zn pr. skimmings | 7.5123e-05
101304 lime calcin'n/hydration waste | 6.3128
110199 unspecified surf. t waste | 0.00011537
130208*other engine/gear/lub. oil | 3.5903e-13
150101 paper and cardboard packaging | 1.036e-10
150102 plastic packaging | 1.8928e-12
150103 wooden packaging | 3.7562e-05
150106 mixed packaging | 3.9064e-09
170107 non-170106 con'e/brick/tile mix | 0.16221
170904 non-170901/2/3 con./dem'n waste | 14.143
190199 unspecified incin'n/pyro waste | 0.17672
190905 sat./spent ion exchange resins | 6672.2081
200101 paper and cardboard | 0.00011269
200108 biodeg. kitchen/canteen waste | 0.1118
200138 non-200137 wood | 1.0645e-20
200139 plastics | 23.4005
200140 metals | 0.065836
200199 other separately coll. frac'ns | -2318.4746
200301 mixed municipal waste | 9.3541
200399 unspecified municipal wastes | -11058.5505
Note: 1. Negative values correspond to consumption of waste e.g. recycling or use in electricity generation.
2. Entries with an asterisk (*) refer to hazardous substances as defined by EU Directive 91/689/EEC.
WATER EMISSIONS
Emission | From | From | From | From | Totals
| fuel prod'n | fuel use | transport | process
| (mg) | (mg) | (mg) | (mg) | (mg)
COD | 8.768 | 0 | 0.29219 | 5700.3283 | 5709.3885
BOD | 0.47386 | 0 | 0.00057445 | 32.4427 | 32.9171
Pb+compounds as Pb | 7.2802e-05 | 0 | 0.00031472 | 0.00013887 | 0.0005264
Fe+compounds as Fe | 0.0041188 | 0 | 0.017794 | 0.012076 | 0.033989
Na+compounds as Na | 0.35595 | 0 | 0.18868 | 943.5558 | 944.1004
acid as H+ | 10.7256 | 0 | 0.0081327 | 11.7069 | 22.4406
NO3- | 0.046883 | 0 | 0.00012282 | 19754.0923 | 19754.1393
Hg+compounds as Hg | 2.7954e-08 | 0 | 1.2142e-07 | 0.0012055 | 0.0012057
metals not specified elsewhere | 2.6202 | 0 | 0.0066677 | 57.6314 | 60.2582
ammonium compounds as NH4+ | 9.8276 | 0 | 0.018521 | 1777.8059 | 1787.652
Cl- | 0.848 | 0 | 0.293 | 1384.3866 | 1385.5276
CN- | 8.948e-06 | 0 | 3.8664e-05 | 0.00011299 | 0.0001606
F- | 0.00044759 | 0 | 0.0019367 | 1.0186 | 1.021
S+sulphides as S | 7.8667e-07 | 0 | 3.4173e-06 | 0.0057927 | 0.0057969
dissolved organics (non-hydrocarbon) | 0.7807 | 0 | 0.00082191 | 18.0609 | 18.8424
suspended solids | 172.2527 | 0 | 32.6035 | 16388.8889 | 16593.7451
detergent/oil | 0.0044637 | 0 | 0.019304 | 13.4386 | 13.4623
hydrocarbons not specified elsewhere | 5.4594 | 0.078754 | 0.017237 | 0.50487 | 6.0603
organo-chlorine not specified elsewhere | 8.265e-06 | 0 | 3.5899e-05 | 0.3384 | 0.33845
dissolved chlorine | 3.7517e-06 | 0 | 1.6298e-05 | 0.03886 | 0.03888
phenols | 0.0084702 | 0 | 1.3541e-05 | 0.55728 | 0.56576
dissolved solids not specified elsewhere | 0.42918 | 0 | 0.078844 | 5569.33 | 5569.838
P+compounds as P | 0.015585 | 0 | 1.5783e-05 | 60.5478 | 60.5634
other nitrogen as N | 2.3792 | 0 | 0.0067099 | 17.3317 | 19.7176
other organics not specified elsewhere | 0.00018845 | 0 | 0.00081865 | 0.0094793 | 0.010486
SO4-- | 0.015094 | 0 | 0.065558 | 4889.8005 | 4889.8811
dichloroethane (DCE) | 7.1682e-07 | 0 | 3.1139e-06 | 1.412e-06 | 5.2428e-06
vinyl chloride monomer (VCM) | 1.3094e-05 | 0 | 5.6881e-05 | 4.4635e-07 | 7.0421e-05
K+compounds as K | 9.6146e-05 | 0 | 0.00041766 | 0.37063 | 0.37114
Ca+compounds as Ca | 0.00029508 | 0 | 0.0012818 | 2.3321 | 2.3336
Mg+compounds as Mg | 3.106e-05 | 0 | 0.00013493 | 0.0065703 | 0.0067363
Cr+compounds as Cr | 2.9257e-07 | 0 | 1.2709e-06 | 8.3014e-07 | 2.3936e-06
ClO3-- | 0.00017372 | 0 | 0.00075456 | 6.1815 | 6.1824
BrO3-- | 5.6318e-07 | 0 | 2.4465e-06 | 0.005524 | 0.005527
TOC | 0.00018386 | 0 | 0.00079871 | 3590.2829 | 3590.2838
AOX | 1.1532e-06 | 0 | 5.0096e-06 | 2.4919e-05 | 3.1082e-05
Al+compounds as Al | 0.00014103 | 0 | 0.00061262 | 0.60287 | 0.60362
Zn+compounds as Zn | 2.1674e-05 | 0 | 9.4154e-05 | 0.024627 | 0.024742
Cu+compounds as Cu | 3.3233e-06 | 0 | 1.4436e-05 | 14.1087 | 14.1087
Ni+compounds as Ni | 1.0671e-06 | 0 | 4.6353e-06 | 12.8216 | 12.8216
CO3-- | 0 | 0 | 0.019683 | 57.8636 | 57.8832
As+compounds as As | 0 | 0 | 5.1161e-07 | 0.00026484 | 0.00026535
Cd+compounds as Cd | 0 | 0 | 5.2527e-06 | 6.2587e-08 | 5.3153e-06
Mn+compounds as Mn | 0 | 0 | 2.3319e-05 | 4.7104e-07 | 2.379e-05
organo-tin as Sn | 0 | 0 | 2.9032e-07 | 2.167e-09 | 2.9248e-07
Sr+compounds as Sr | 0 | 0 | 4.459e-08 | 0.00066512 | 0.00066517
organo-silicon | 0 | 0 | 0 | 5.8505e-14 | 5.8505e-14
benzene | 0 | 0 | 0 | 1.1468e-13 | 1.1468e-13
dioxin/furan as Teq | 0 | 0 | 2.3249e-07 | 1.9121e-24 | 2.3249e-07