## Feuil1
System: PA 66 Production | Inventory: ecob | English (UK) | 3.1 | Sep: .
| Flow | Units |  | PA 66 Production
Inputs: | (r) Antimony (Sb, ore) | kg |  | 1.525955e-11
Inputs: | (r) Barium Sulphate (BaSO4, in ground) | kg |  | 0.0001281883
Inputs: | (r) Basalt (in ground) | kg |  | 3.493985e-05
Inputs: | (r) Bauxite (Al2O3, ore) | kg |  | 0.002738154
Inputs: | (r) Bentonite (Al2O3.4SiO2.H2O, in ground) | kg |  | 0.001339524
Inputs: | (r) Borax (B4Na2O7, ore) | kg |  | 5.168245e-08
Inputs: | (r) Bromine (Br, ore) | kg |  | 4.190323e-10
Inputs: | (r) Cadmium (Cd, ore) | kg |  | 9.681586e-08
Inputs: | (r) Calcium Sulphate (CaSO4, ore) | kg |  | 5.048704e-05
Inputs: | (r) Carbon (in ground) | kg |  | 5.802918e-07
Inputs: | (r) Carbon Dioxide (CO2, in ground) | kg |  | 4.701707e-07
Inputs: | (r) Carbon dioxide (CO2) | kg |  | 0.02516771
Inputs: | (r) Cerium (Ce, ore) | kg |  | 1.850197e-08
Inputs: | (r) Chromium (Cr, ore) | kg |  | 0.0004912732
Inputs: | (r) Chrysotile (in ground) | kg |  | 4.306332e-08
Inputs: | (r) Clay (in ground) | kg |  | 0.007006433
Inputs: | (r) Coal (in ground) | kg |  | 0.1770489
Inputs: | (r) Cobalt (Co, ore) | kg |  | 3.560374e-06
Inputs: | (r) Colemanite (CaB3O4(OH)3-H2O, in ground) | kg |  | 0.0004467655
Inputs: | (r) Copper (Cu, ore) | kg |  | 0.001311375
Inputs: | (r) Diatomite (in ground) | kg |  | 5.247218e-12
Inputs: | (r) Dolomite (CaCO3.MgCO3, in ground) | kg |  | 2.915791e-05
Inputs: | (r) Europium (Eu, ore) | kg |  | 4.635397e-11
Inputs: | (r) Feldspar (ore) | kg |  | 7.76048e-09
Inputs: | (r) Ferromanganese (Fe, Mn, C; Ore) | kg |  | 1.659394e-07
Inputs: | (r) Fluorine (CaF2, ore) | kg |  | 0.0001468993
Inputs: | (r) Fluorspar (CaF2, ore) | kg |  | 4.079481e-05
Inputs: | (r) Gadolinium (Gd, ore) | kg |  | 1.156868e-10
Inputs: | (r) Gallium (Ga, in ground) | kg |  | 6.665641e-13
Inputs: | (r) Gas (mine, off-gas, process, coal mining) | kg |  | 0.0002970197
Inputs: | (r) Gold (Au, ore) | kg |  | 9.157794e-09
Inputs: | (r) Granite (in ground) | kg |  | 4.021113e-09
Inputs: | (r) Gravel (unspecified) | kg |  | 0.06008133
Inputs: | (r) Gypsum | kg |  | 4.088524e-07
Inputs: | (r) Ilmenite (FeO.TiO2, ore) | kg |  | 1.445704e-06
Inputs: | (r) Indium (In, in ground) | kg |  | 1.646411e-09
Inputs: | (r) Iodine (I, in water) | kg |  | 1.169896e-10
Inputs: | (r) Iridium (Ir, ore) | kg |  | 1.616089e-14
Inputs: | (r) Iron (Fe, ore) | kg |  | 0.01202577
Inputs: | (r) Iron Sulphate (FeSO4, ore) | kg |  | 6.481189e-06
Inputs: | (r) Kaolin (Al2O3.2SiO2.2H2O, ore) | kg |  | 0.0007853795
Inputs: | (r) Lanthanum (La, ore) | kg |  | 5.546629e-09
Inputs: | (r) Lead (Pb, in ground) | kg |  | 1.276415e-05
Inputs: | (r) Lead (Pb, ore) | kg |  | 5.169084e-06
Inputs: | (r) Lignite (in ground) | kg |  | 0.06977192
Inputs: | (r) Limestone (CaCO3, in ground) | kg |  | 0.03249849
Inputs: | (r) Lithium (Li, ore) | kg |  | 1.27977e-12
Inputs: | (r) Magnesium (Mg, in water) | kg |  | 2.793481e-09
Inputs: | (r) Magnesium (Mg, ore) | kg |  | 4.168899e-05
Inputs: | (r) Manganese (Mn, ore) | kg |  | 0.0001033752
Inputs: | (r) Mercury (Hg, ore) | kg |  | 2.362447e-08
Inputs: | (r) Molybdenum (Mo, ore) | kg |  | 2.194107e-05
Inputs: | (r) Natural Gas (in ground) | kg |  | 1.467367
Inputs: | (r) Nickel (Ni, ore) | kg |  | 0.001255752
Inputs: | (r) Oil (in ground) | kg |  | 0.9942237
Inputs: | (r) Olivine ((Mg,Fe)2SiO4, ore) | kg |  | 1.846641e-06
Inputs: | (r) Osmium (Os, ore) | kg |  | 1.971629e-14
Inputs: | (r) Palladium (Pd, ore) | kg |  | 3.864963e-10
Inputs: | (r) Peat (in ground) | kg |  | 0.0001869126
Inputs: | (r) Perlite (SiO2, ore) | kg |  | 1.952571e-06
Inputs: | (r) Phosphate Rock (in ground) | kg |  | 0.01331364
Inputs: | (r) Platinium (Pt, ore) | kg |  | 1.152682e-11
Inputs: | (r) Potassium (K, as K2O, in ground) | kg |  | -8.915395e-05
Inputs: | (r) Potassium Chloride (KCl, as K2O, in ground) | kg |  | 3.17585e-05
Inputs: | (r) Precious metal ore (R.O.M) | kg |  | 1.840308e-08
Inputs: | (r) Pumice | kg |  | 4.469743e-07
Inputs: | (r) Pyrite (FeS2, ore) | kg |  | 2.297351e-05
Inputs: | (r) Quartzite (SiO2, in ground) | kg |  | 5.888814e-25
Inputs: | (r) Rhenium (Re, ore) | kg |  | 7.819934e-13
Inputs: | (r) Rhodium (Rh, ore) | kg |  | 3.327775e-12
Inputs: | (r) Rock (metamorphous) | kg |  | 0.6000924
Inputs: | (r) Ruthenium (Ru, ore) | kg |  | 9.567249e-14
Inputs: | (r) Rutile (TiO2, in ground) | kg |  | 0.0001891126
Inputs: | (r) Rutile (TiO2, ore) | kg |  | 4.578172e-34
Inputs: | (r) Sand (in ground) | kg |  | 0.005942841
Inputs: | (r) Serpentine (3MgO.2SiO2.2H2O, ore) | kg |  | 3.725786e-06
Inputs: | (r) Silicon (Si) | kg |  | 2.293406e-09
Inputs: | (r) Silver (Ag, in ground) | kg |  | 1.163411e-08
Inputs: | (r) Silver (Ag, ore) | kg |  | 1.732463e-08
Inputs: | (r) Sodium Chloride (NaCl, in ground or in sea) | kg |  | 0.04439978
Inputs: | (r) Sodium Nitrate (NaNO3) | kg |  | 1.110159e-15
Inputs: | (r) Sodium Nitrate (NaNO3, in ground) | kg |  | 1.954322e-12
Inputs: | (r) Sodium Sulphate (Na2SO4, in ground) | kg |  | 5.323915e-06
Inputs: | (r) Sulphur (S, in ground) | kg |  | 0.0001976856
Inputs: | (r) Sulphur (in natural gas) | kg |  | 9.605597e-07
Inputs: | (r) Talcum (4SiO2.3MgO.H2O, ore) | kg |  | 5.325593e-07
Inputs: | (r) Tantalum (Ta, in ground) | kg |  | 1.321657e-06
Inputs: | (r) Tellurium (Te, in ground) | kg |  | 1.245983e-09
Inputs: | (r) Tin (Sn, ore) | kg |  | 4.726566e-07
Inputs: | (r) Titanium (Ti, ore) | kg |  | 2.041268e-07
Inputs: | (r) Ulexite (NaCaB5O9.8H2O, ore) | kg |  | 3.238271e-08
Inputs: | (r) Uranium (U, ore) | kg |  | 1.51317e-05
Inputs: | (r) Vanadium (V, ore) | kg |  | 5.472418e-06
Inputs: | (r) Vermiculite ((Mg, Fe, Al)3(Al, Si)4O10(OH)2 - 4H2O, ore) | kg |  | 5.099649e-08
Inputs: | (r) Wood (standing) | m3 |  | 1.027062e-09
Inputs: | (r) Wood (standing, in kg) | kg |  | 6.454145e-05
Inputs: | (r) Wood (standing, kg) | kg |  | 8.131424e-07
Inputs: | (r) Wood: Hard (standing) | m3 |  | 1.071824e-06
Inputs: | (r) Wood: Primary forest (standing) | m3 |  | 3.739462e-09
Inputs: | (r) Wood: Soft (standing) | m3 |  | 3.305495e-06
Inputs: | (r) Zinc (Zn, ore) | kg |  | 5.848535e-05
Inputs: | (r) Zirconium (Zr, ore) | kg |  | 1.065715e-08
Inputs: | Raw Materials (unspecified) | kg |  | 3.505657e-09
Inputs: | Biomass (unspecified) | kg |  | 0.004749854
Inputs: | Raw Materials (unspecified) | kg |  | 0.000800424
Inputs: | Raw Materials (unspecified) | kg |  | 1.705202e-05
Inputs: | Iron Scrap | kg |  | 6.18921e-05
Inputs: | Magnesium chloride leach (40%) | kg |  | 2.68244e-11
Inputs: | Raw Materials (unspecified) | kg |  | 0.001148837
Inputs: | (r) Samarium (Sm, in ground) | kg |  | 2.30974e-10
Inputs: | Raw Materials (unspecified) | kg |  | 6.399157e-12
Inputs: | Waste: Decarbonising Waste (30% water, to residual material landfill) | kg |  | 2.384801e-05
Inputs: | Water (de-ionized) | litre |  | 0.003170012
Inputs: | Water (rain water) | kg |  | 0.1946588
Inputs: | Water: Cooling | litre |  | 30
Inputs: | Water: Industrial Network | litre |  | 1.191531
Inputs: | Water: Lake | litre |  | 29.41572
Inputs: | Water: Public Network | litre |  | 0.7422632
Inputs: | Water: River | litre |  | 1.464433
Inputs: | Water: Sea | litre |  | 1.290647
Inputs: | Water: Unspecified Origin | litre |  | 1.699634
Inputs: | Water: Well | litre |  | 12.72808
Inputs: | Wood | kg |  | 0.0002518688
Inputs: | _(r) Calcium Chloride (CaCl2) | kg |  | 1.267503e-12
Inputs: | (r) Neodymium (Nd, in ground) | kg |  | 3.050649e-09
Inputs: | (r) Praseodymium (Pr, in ground) | kg |  | 3.236751e-10
Inputs: | _(r) magnesium chloride (MgCl2) | kg |  | 0.002645042
Inputs: | _Water (cooling-from Public Network) | litre |  | 40.99133
Inputs: | _Water (cooling-from River) | litre |  | 1027.338
Inputs: | _Water (cooling-from Well) | litre |  | 16.96184
Inputs: | Water: Public Network | litre |  | 0.8997787
Inputs: | Water: River | litre |  | 0.7234635
Inputs: | Water: Well | litre |  | 1.880683
Inputs: | _water unspecified_process | litre |  | 0.130655
Inputs: | air | kg |  | 16.02337
Outputs: | (a) AOX (Adsorbable Organic Halogens) | g |  | 6.596992e-15
Outputs: | (a) Acenaphthene (C12H10) | g |  | 2.697213e-10
Outputs: | (a) Acetaldehyde (CH3CHO) | g |  | 0.001250854
Outputs: | (a) Acetic Acid (CH3COOH) | g |  | 0.009483548
Outputs: | (a) Acetone (CH3COCH3) | g |  | 0.001278426
Outputs: | (a) Acetonitrile (C2H3N) | g |  | 3.926422e-07
Outputs: | (a) Acetylene (C2H2) | g |  | 0.0007946247
Outputs: | (a) Acids (as H+) | g |  | 1.405338e-08
Outputs: | (a) Acrolein (CH2CHCHO) | g |  | 4.266204e-07
Outputs: | (a) Acrylic Acid (CH2CHCOOH) | g |  | 1.250495e-07
Outputs: | (a) Alcohol (unspecified) | g |  | 0.0004167006
Outputs: | (a) Aldehyde (unspecified) | g |  | 0.004829237
Outputs: | (a) Alkane (unspecified) | g |  | 0.001765287
Outputs: | (a) Alkene (unspecified) | g |  | 0.0006212989
Outputs: | (a) Alkyne (unspecified) | g |  | 2.47607e-08
Outputs: | (a) Aluminium (Al) | g |  | 0.03688877
Outputs: | (a) Aminopropanol (C3H9NO) | g |  | 2.95969e-12
Outputs: | (a) Ammonia (NH3) | g |  | 0.152596
Outputs: | (a) Ammonium Carbonate (CO3(NH4)2) | g |  | 2.665258e-07
Outputs: | (a) Aniline (C6H5NH2) | g |  | 3.366373e-10
Outputs: | (a) Anthracene (C14H10) | g |  | 1.086278e-07
Outputs: | (a) Anthranilic acid (C6H4(NH2)COOH) | g |  | 3.733016e-12
Outputs: | (a) Antimony (Sb) | g |  | 5.224986e-05
Outputs: | (a) Aromatic Hydrocarbons (unspecified) | g |  | 0.002173407
Outputs: | (a) Arsenic (As) | g |  | 0.0003838461
Outputs: | (a) Arsine (AsH3) | g |  | 1.122287e-08
Outputs: | (a) Asbestos | g |  | 1.125691e-07
Outputs: | (a) Barium (Ba) | g |  | 0.0002285132
Outputs: | (a) Benzal Chloride (C7H6Cl2) | g |  | 9.835387e-15
Outputs: | (a) Benzaldehyde (C6H5CHO) | g |  | 3.188284e-08
Outputs: | (a) Benzene (C6H6) | g |  | 0.3893026
Outputs: | (a) Benzo(a)pyrene (C20H12) | g |  | 7.797801e-06
Outputs: | (a) Benzo(b)fluoranthene (C20H12) | g |  | 2.685168e-10
Outputs: | (a) Benzo(k)fluoranthene (C20H12) | g |  | 2.685168e-10
Outputs: | (a) Beryllium (Be) | g |  | 3.356274e-06
Outputs: | (a) Boron (B) | g |  | 0.002451779
Outputs: | (a) Boron Trifluoride (BF3) | g |  | 1.99484e-14
Outputs: | (a) Bromine (Br2) | g |  | 0.0001684427
Outputs: | (a) Bromium (Br) | g |  | 0.00022479
Outputs: | (a) Butadiene (1,3-CH2CHCHCH2) | g |  | 0.0005991393
Outputs: | (a) Butane (C4H10) | g |  | 0.1078692
Outputs: | (a) Butane (n-C4H10) | g |  | 0.0009057402
Outputs: | (a) Butanediol (HO(CH2)4OH) | g |  | 6.419258e-05
Outputs: | (a) Butanol (n-C4H9OH) | g |  | 1.990117e-07
Outputs: | (a) Butene (1-CH3CH2CHCH2) | g |  | 0.0009281993
Outputs: | (a) Butyl Acetate (n-CH3COO(CH2)3CH3) | g |  | 2.148234e-09
Outputs: | (a) Butylamine ((CH3)3CNH2) | g |  | 4.239633e-11
Outputs: | (a) Butyrolactone (C4H6O2) | g |  | 1.857595e-05
Outputs: | (a) CFC 11 (CFCl3) | g |  | 6.487511e-11
Outputs: | (a) CFC 113 (CF2ClCFCl2) | g |  | 5.934688e-09
Outputs: | (a) CFC 114 (CF2ClCF2Cl) | g |  | 3.904724e-05
Outputs: | (a) CFC 12 (CCl2F2) | g |  | 5.46104e-07
Outputs: | (a) CFC 13 (CF3Cl) | g |  | 3.191702e-19
Outputs: | (a) Cadmium (Cd) | g |  | 0.0002024917
Outputs: | (a) Calcium (Ca) | g |  | 0.002393242
Outputs: | (a) Caprolactam (C6H11NO) | g |  | 5.63159e-10
Outputs: | (a) Carbon Dioxide (CO2, biomass) | g |  | 33.23852
Outputs: | (a) Carbon Dioxide (CO2, fossil) | g |  | 4765.619
Outputs: | (a) Carbon Disulfide (CS2) | g |  | 5.4697e-05
Outputs: | (a) Carbon Disulphide (CS2) | g |  | 0.00845821
Outputs: | (a) Carbon Monoxide (CO) | g |  | 4.351619
Outputs: | (a) Carbon Tetrachloride (CCl4) | g |  | 1.119683e-06
Outputs: | (a) Carbon Tetrafluoride (CF4) | g |  | 0.0002957078
Outputs: | (a) Chloramine (-NCl) | g |  | 9.058658e-11
Outputs: | (a) Chlorides (Cl-) | g |  | 0.001189673
Outputs: | (a) Chlorinated Matter (unspecified, as Cl) | g |  | 8.837765e-06
Outputs: | (a) Chlorine (Cl2) | g |  | 0.001168279
Outputs: | (a) Chloroacetic Acid (CH2ClCOOH) | g |  | 1.802973e-08
Outputs: | (a) Chlorobenzene (C6H5Cl) | g |  | 1.301472e-14
Outputs: | (a) Chloroform (CHCl3, HC-20) | g |  | 2.062924e-06
Outputs: | (a) Chlorophenol (2-C6H4ClOH) | g |  | 2.602943e-14
Outputs: | (a) Chlorosulfonic Acid (HSO3Cl) | g |  | 3.449524e-11
Outputs: | (a) Chlorotoluene (a-C7H7Cl) | g |  | 1.399198e-10
Outputs: | (a) Chromium (Cr III) | g |  | 1.271476e-07
Outputs: | (a) Chromium (Cr III, Cr VI) | g |  | 7.206809e-05
Outputs: | (a) Chromium (Cr VI) | g |  | 4.246237e-05
Outputs: | (a) Chromium (Cr) | g |  | 0.00227059
Outputs: | (a) Chrysene (C18H12) | g |  | 6.108461e-08
Outputs: | (a) Cobalt (Co) | g |  | 0.0001621385
Outputs: | (a) Copper (Cu) | g |  | 0.001532472
Outputs: | (a) Cresol (m-C7H8O) | g |  | 1.334313e-11
Outputs: | (a) Cresol (p-C7H8O) | g |  | 1.319763e-11
Outputs: | (a) Cumene (C9H12) | g |  | 3.411477e-05
Outputs: | (a) Cyanide (CN-) | g |  | 6.028044e-05
Outputs: | (a) Cyanoacetic Acid (C3H3NO2) | g |  | 2.825005e-11
Outputs: | (a) Cyclohexane (C6H12) | g |  | 6.765189e-11
Outputs: | (a) Dibenzo(a,h)anthracene (C22H14) | g |  | 1.022869e-08
Outputs: | (a) Dichlorobenzene (o-C6H4Cl2) | g |  | 1.275472e-10
Outputs: | (a) Dichloroethane (1,1-CH2ClCH2Cl) | g |  | 5.616258e-08
Outputs: | (a) Dichloroethane (1,1-CHCl2CH3) | g |  | 9.760115e-09
Outputs: | (a) Dichloroethane (1,2-CH2ClCH2Cl) | g |  | 3.19969e-05
Outputs: | (a) Dichlorophenol (2,4-C6H3Cl2OH) | g |  | 4.276956e-11
Outputs: | (a) Diethyl Amine (C4H11N) | g |  | 1.510396e-10
Outputs: | (a) Dimethyl Amine ((CH3)2NH) | g |  | 4.406344e-12
Outputs: | (a) Dimethyl malonate (C5H8O4) | g |  | 3.542506e-11
Outputs: | (a) Dimethylform Amide (N,N-C3H7NO) | g |  | 6.398677e-08
Outputs: | (a) Dioxins (unspecified) | g |  | 1.539983e-11
Outputs: | (a) Ethane (C2H6) | g |  | 0.3654593
Outputs: | (a) Ethanol (C2H5OH) | g |  | 0.002410282
Outputs: | (a) Ethyl Acetate (CH3COOC2H5) | g |  | 0.0002244603
Outputs: | (a) Ethyl Benzene (C6H5C2H5) | g |  | 0.0005208758
Outputs: | (a) Ethyl Cellulose ( ) | g |  | 4.539824e-07
Outputs: | (a) Ethylene (C2H4) | g |  | 0.02147904
Outputs: | (a) Ethylene Diamine (NH2C2H4NH2) | g |  | 5.9623e-10
Outputs: | (a) Ethylene Oxide (C2H4O) | g |  | 4.324731e-07
Outputs: | (a) Fluoranthene (C16H10) | g |  | 1.190802e-07
Outputs: | (a) Fluorene (C13H10) | g |  | 5.107698e-07
Outputs: | (a) Fluorides (F-) | g |  | 0.0001413841
Outputs: | (a) Fluorine (F2) | g |  | 0.0001815892
Outputs: | (a) Fluosilicic Acid (H2SiF6) | g |  | 3.838009e-05
Outputs: | (a) Formaldehyde (CH2O) | g |  | 0.009418996
Outputs: | (a) Formamide (CH3NO) | g |  | 4.411571e-11
Outputs: | (a) Formic Acid (CH2O2) | g |  | 2.907036e-06
Outputs: | (a) Furan (C4H4O) | g |  | 7.456902e-07
Outputs: | (a) HCFC 140 (1,1,1-CH3CCl3) | g |  | 2.638349e-09
Outputs: | (a) HCFC 21 (CHCl2F) | g |  | 3.996129e-11
Outputs: | (a) HCFC 22 (CHF2Cl) | g |  | 1.114224e-05
Outputs: | (a) HFC 116 (C2F6) | g |  | 3.325585e-05
Outputs: | (a) HFC 125 (CF3CHF2) | g |  | 1.772188e-08
Outputs: | (a) HFC 134a (CF3CH2F) | g |  | 4.214122e-06
Outputs: | (a) HFC 143 (C2H3F3) | g |  | 8.043206e-09
Outputs: | (a) HFC 152a (CHF2CH3) | g |  | 8.653351e-08
Outputs: | (a) HFC 23 (CHF3) | g |  | 1.34194e-07
Outputs: | (a) HFC 245ca (CH2FCF2CHF2) | g |  | 7.079652e-08
Outputs: | (a) HFC 32 (CH2F2) | g |  | 2.658282e-09
Outputs: | (a) HFE 245fa2 (C3H3F5O) | g |  | 1.432405e-07
Outputs: | (a) Halogenated Hydrocarbons (unspecified) | g |  | 5.072039e-05
Outputs: | (a) Halogenated Matter (unspecified) | g |  | 2.800909e-05
Outputs: | (a) Halon 1001 (CH3Br) | g |  | 2.249786e-15
Outputs: | (a) Halon 1211 (CF2ClBr) | g |  | 2.512526e-06
Outputs: | (a) Halon 1301 (CF3Br) | g |  | 2.452165e-06
Outputs: | (a) Heat (waste) | MJ |  | 39.93668
Outputs: | (a) Helium (He) | g |  | 4.452265e-05
Outputs: | (a) Heptane (C7H16) | g |  | 0.001686296
Outputs: | (a) Hexachlorobenzene (C6Cl6) | g |  | 1.007622e-07
Outputs: | (a) Hexamethylmelamine (C9H18N6) | g |  | 2.802718e-14
Outputs: | (a) Hexane (C6H14) | g |  | 0.003495973
Outputs: | (a) Hydrocarbons (aliphatic, alkane, cyclic) | g |  | 0.001159025
Outputs: | (a) Hydrocarbons (aliphatic, alkane, unspecied) | g |  | 0.002389971
Outputs: | (a) Hydrocarbons (aliphatic, unsaturated) | g |  | 0.0003400536
Outputs: | (a) Hydrocarbons (aromatic) | g |  | 0.005945076
Outputs: | (a) Hydrocarbons (chlorinated) | g |  | 6.192628e-05
Outputs: | (a) Hydrocarbons (except methane) | g |  | 0.2391008
Outputs: | (a) Hydrocarbons (unspecified) | g |  | 0.5000359
Outputs: | (a) Hydrogen (H2) | g |  | 0.4529171
Outputs: | (a) Hydrogen Bromide (HBr) | g |  | 8.903495e-10
Outputs: | (a) Hydrogen Chloride (HCl) | g |  | 0.1017199
Outputs: | (a) Hydrogen Cyanide (HCN) | g |  | 5.832703e-05
Outputs: | (a) Hydrogen Fluoride (HF) | g |  | 0.006426025
Outputs: | (a) Hydrogen Peroxide (H2O2) | g |  | 6.847626e-06
Outputs: | (a) Hydrogen Sulphide (H2S) | g |  | 0.03361727
Outputs: | (a) Indeno (1,2,3,c,d) Pyrene (C22H12) | g |  | 1.242705e-08
Outputs: | (a) Iodine (I) | g |  | 5.620219e-05
Outputs: | (a) Iodine (I2) | g |  | 6.040627e-05
Outputs: | (a) Iron (Fe) | g |  | 0.007746976
Outputs: | (a) Isobutene (CH2C(CH3)2) | g |  | 0.0001827952
Outputs: | (a) Isocyanic Acid (CHNO) | g |  | 2.212223e-06
Outputs: | (a) Isoprene (C5H8) | g |  | 3.460284e-08
Outputs: | (a) Isopropyl Alcohol (CH3CHOHCH3) | g |  | 2.11401e-07
Outputs: | (a) Isopropylamine (C3H9N) | g |  | 2.148433e-11
Outputs: | (a) Lactic Acid (C3H6O3) | g |  | 7.419896e-11
Outputs: | (a) Lanthanum (La) | g |  | 3.600437e-06
Outputs: | (a) Lead (Pb) | g |  | 0.001600856
Outputs: | (a) Magnesium (Mg) | g |  | 0.005093156
Outputs: | (a) Manganese (Mn) | g |  | 0.0009446156
Outputs: | (a) Mercaptans | g |  | 5.690214e-05
Outputs: | (a) Mercury (Hg) | g |  | 0.007347286
Outputs: | (a) Metals (unspecified) | g |  | 0.0006805314
Outputs: | (a) Methane (CH4) | g |  | 20.47573
Outputs: | (a) Methanesulfonic acid (CH4O3S) | g |  | 2.854694e-11
Outputs: | (a) Methanol (CH3OH) | g |  | 0.006471492
Outputs: | (a) Methyl 1-Propanol (2-C4H10O) | g |  | 5.326018e-11
Outputs: | (a) Methyl 2-Butene (2-C5H10) | g |  | 4.046855e-15
Outputs: | (a) Methyl Acetate (CH3COOCH3) | g |  | 1.183566e-12
Outputs: | (a) Methyl Acrylate (C4H6O2) | g |  | 1.418852e-07
Outputs: | (a) Methyl Amine (CH3NH2) | g |  | 6.696127e-06
Outputs: | (a) Methyl Borate | g |  | 9.250495e-12
Outputs: | (a) Methyl Chloride (CH3Cl) | g |  | 1.859744e-08
Outputs: | (a) Methyl Ethyl Ketone (MEK, C4H8O) | g |  | 0.0002244542
Outputs: | (a) Methyl Formate (C2H4O2) | g |  | 5.619528e-10
Outputs: | (a) Methyl Methacrylate (CH2C(CH3)COOCH3) | g |  | 5.841489e-10
Outputs: | (a) Methyl lactate ( C4H8O3) | g |  | 8.145769e-11
Outputs: | (a) Methyl tert Butyl Ether (MTBE, C5H12O) | g |  | 0.0002884658
Outputs: | (a) Methylene Chloride (CH2Cl2, HC-130) | g |  | 8.861776e-08
Outputs: | (a) Molybdenum (Mo) | g |  | 1.700332e-05
Outputs: | (a) Monoethanolamine (C2H7NO) | g |  | 6.126374e-06
Outputs: | (a) NMVOC (Non Methanic Volatile Organic Compounds) | g |  | 2.630775
Outputs: | (a) Naphthalene (C10H8) | g |  | 4.86214e-06
Outputs: | (a) Nickel (Ni) | g |  | 0.002250579
Outputs: | (a) Nitrate (NO3-) | g |  | 1.788692e-05
Outputs: | (a) Nitrobenzene (C6H5NO2) | g |  | 4.553189e-10
Outputs: | (a) Nitrobenzoic acid (C7H5NO4) | g |  | 5.111243e-12
Outputs: | (a) Nitrogen (N2) | g |  | 1.76642
Outputs: | (a) Nitrogen Fluoride (NF3) | g |  | 6.492125e-10
Outputs: | (a) Nitrogen Monoxide (NO) | g |  | 0.0003345266
Outputs: | (a) Nitrogen Oxides (NOx as NO2) | g |  | 9.528285
Outputs: | (a) Nitrous Oxide (N2O) | g |  | 4.042352
Outputs: | (a) Octane (C8H18) | g |  | 0.0006845186
Outputs: | (a) Organic Matter (unspecified) | g |  | 1.684613
Outputs: | (a) Oxygen (O2) | g |  | 0.03773328
Outputs: | (a) Ozone (O3) | g |  | 0.001059876
Outputs: | (a) PCDD-F | g |  | 3.733404e-12
Outputs: | (a) Particulates (> 2.5 um, < 10 um) | g |  | 0.09455152
Outputs: | (a) Particulates (PM 10) | g |  | 0.2517064
Outputs: | (a) Particulates (PM 2.5) | g |  | 0.2218737
Outputs: | (a) Particulates (PM10) | g |  | 0.1165607
Outputs: | (a) Particulates (greater than PM10) | g |  | 0.2427663
Outputs: | (a) Particulates (unspecified) | g |  | 0.1652044
Outputs: | (a) Pentachlorobenzene (C6HCl5) | g |  | 5.934014e-09
Outputs: | (a) Pentachlorophenol (PCP, C6Cl5OH) | g |  | 7.863746e-07
Outputs: | (a) Pentane (C5H12) | g |  | 0.07319041
Outputs: | (a) Pentanol (C5H120) | g |  | 2.412106e-11
Outputs: | (a) Pentene (1-CH3(CH2)2CHCH3) | g |  | 1.822795e-11
Outputs: | (a) Phenanthrene (C14H10) | g |  | 1.630336e-06
Outputs: | (a) Phenol (C6H5OH) | g |  | 1.97981e-05
Outputs: | (a) Phosphine (PH3) | g |  | 2.80635e-10
Outputs: | (a) Phosphorus (P) | g |  | 0.0001284676
Outputs: | (a) Phosphorus Pentoxide (P2O5) | g |  | 4.743057e-08
Outputs: | (a) Platinum (Pt) | g |  | 8.993339e-09
Outputs: | (a) Polychlorinated-Biphenyls | g |  | 5.700251e-08
Outputs: | (a) Polychlorobiphenyls (PCB, unspecified) | g |  | 1.823064e-07
Outputs: | (a) Polycyclic Aromatic Hydrocarbons (PAH, carcinogenic) | g |  | 5.121976e-08
Outputs: | (a) Polycyclic Aromatic Hydrocarbons (PAH, unspecified) | g |  | 0.0005255444
Outputs: | (a) Potassium (K) | g |  | 0.002491915
Outputs: | (a) Propane (C3H8) | g |  | 0.3726865
Outputs: | (a) Propanol (2-CH3CH(OH)CH3) | g |  | 4.833317e-05
Outputs: | (a) Propanol (CH3CH2CH2OH) | g |  | 3.346997e-09
Outputs: | (a) Propionaldehyde (CH3CH2CHO) | g |  | 3.374476e-08
Outputs: | (a) Propionic Acid (CH3CH2COOH) | g |  | 0.0004950216
Outputs: | (a) Propylamine (C3H9N) | g |  | 1.397027e-11
Outputs: | (a) Propylene (CH2CHCH3) | g |  | 0.00860703
Outputs: | (a) Propylene Glycol Methyl Ether Acetate (C6H12O3) | g |  | 5.598293e-08
Outputs: | (a) Propylene Oxide (C3H6O) | g |  | 2.426789e-05
Outputs: | (a) Scandium (Sc) | g |  | 6.590648e-06
Outputs: | (a) Selenium (Se) | g |  | 9.135111e-05
Outputs: | (a) Silicon (Si) | g |  | 0.02127504
Outputs: | (a) Silicon Tetrafluoride (SF4) | g |  | 3.006207e-06
Outputs: | (a) Silver (Ag) | g |  | 3.689591e-07
Outputs: | (a) Silver (Ag+) | g |  | 3.215459e-10
Outputs: | (a) Sodium (Na) | g |  | 0.001089607
Outputs: | (a) Sodium Chlorate (Na2ClO3) | g |  | 2.195034e-07
Outputs: | (a) Sodium Dichromate (Na2Cr2O7) | g |  | 4.812628e-06
Outputs: | (a) Sodium Formate (NaCHO2) | g |  | 1.638859e-08
Outputs: | (a) Sodium Hydroxide (NaOH) | g |  | 2.915849e-05
Outputs: | (a) Steam (H2O) | g |  | 6571.736
Outputs: | (a) Strontium (Sr) | g |  | 0.0002855837
Outputs: | (a) Styrene (C6H5CHCH2) | g |  | 0.000157566
Outputs: | (a) Sulphate (SO4--) | g |  | 0.02533619
Outputs: | (a) Sulphite (SO3--) | g |  | 3.671483e-09
Outputs: | (a) Sulphur Hexafluoride (SF6) | g |  | 1.502913e-05
Outputs: | (a) Sulphur Oxides (SOx as SO2) | g |  | 6.597493
Outputs: | (a) Sulphuric Acid (H2SO4) | g |  | 5.962187e-05
Outputs: | (a) Tars (unspecified) | g |  | 4.610143e-08
Outputs: | (a) Tellurium (Te) | g |  | 1.267615e-08
Outputs: | (a) Terpenes ((C5H8)n) | g |  | 3.271994e-07
Outputs: | (a) Tetrachlorodibenzo p-Dioxin (TCDD, 2,3,7,8-C12H4Cl4O2) | g |  | 1.577554e-10
Outputs: | (a) Tetrachloroethylene (C2Cl4) | g |  | 7.96756e-10
Outputs: | (a) Thallium (Tl) | g |  | 1.944207e-06
Outputs: | (a) Thorium (Th) | g |  | 2.724764e-06
Outputs: | (a) Tin (Sn) | g |  | 6.611118e-05
Outputs: | (a) Titanium (Ti) | g |  | 0.0005839524
Outputs: | (a) Toluene (C6H5CH3) | g |  | 0.009088949
Outputs: | (a) Trichloroethylene (CCl2CHCl) | g |  | 1.123704e-08
Outputs: | (a) Triethyl Amine (C6H15N) | g |  | 9.472038e-11
Outputs: | (a) Trimethyl Benzene (1,2,4-C6H3(CH3)3) | g |  | 1.271016e-14
Outputs: | (a) Trimethyl Chlorosilane (C3H9SiCl) | g |  | 1.934685e-08
Outputs: | (a) Trimethylamine (C3H9N) | g |  | 2.107378e-12
Outputs: | (a) Tungsten (W) | g |  | 5.714444e-07
Outputs: | (a) Uranium (U) | g |  | 2.96497e-06
Outputs: | (a) VOC (Volatile Organic Compounds) | g |  | 0.1412496
Outputs: | (a) Vanadium (V) | g |  | 0.000802848
Outputs: | (a) Vinyl Chloride (CH2CHCl) | g |  | 6.681851e-05
Outputs: | (a) Xylene (C6H4(CH3)2) | g |  | 0.003214743
Outputs: | (a) Xylene (m-C6H4(CH3)2) | g |  | 3.147296e-06
Outputs: | (a) Zinc (Zn) | g |  | 0.002047711
Outputs: | (a) Zirconium (Zr) | g |  | 1.877554e-06
Outputs: | (a) o-Nitrotoluene (C7H7NO2) | g |  | 4.413747e-12
Outputs: | (ar) Actinides (unspecified) | kBq |  | 3.281343e-08
Outputs: | (ar) Aerosols and Halogenes (unspecified) | kBq |  | 1.502118e-06
Outputs: | (ar) Americium (Am241) | kBq |  | 2.350342e-08
Outputs: | (ar) Antimony (Sb124) | kBq |  | 1.91233e-06
Outputs: | (ar) Antimony (Sb125) | kBq |  | 7.430979e-11
Outputs: | (ar) Argon (Ar41) | kBq |  | 0.06331979
Outputs: | (ar) Barium (Ba140) | kBq |  | 4.486203e-09
Outputs: | (ar) Carbon (C14) | kBq |  | 0.09326743
Outputs: | (ar) Cerium (Ce141) | kBq |  | 1.087561e-09
Outputs: | (ar) Cesium (Cs134) | kBq |  | 4.42487e-07
Outputs: | (ar) Cesium (Cs137) | kBq |  | 3.887221e-07
Outputs: | (ar) Chromium (Cr51) | kBq |  | 6.968945e-11
Outputs: | (ar) Cobalt (Co58) | kBq |  | 7.186606e-07
Outputs: | (ar) Cobalt (Co60) | kBq |  | 1.015165e-06
Outputs: | (ar) Gas (unspecified) | kBq |  | 29.16163
Outputs: | (ar) Iodine (I129) | kBq |  | 6.812666e-06
Outputs: | (ar) Iodine (I131) | kBq |  | 0.0005912268
Outputs: | (ar) Iodine (I133) | kBq |  | 7.856808e-07
Outputs: | (ar) Iodine (I135) | kBq |  | 8.366397e-09
Outputs: | (ar) Krypton (Kr85) | kBq |  | 75.188
Outputs: | (ar) Krypton (Kr85m) | kBq |  | 8.271683e-05
Outputs: | (ar) Krypton (Kr87) | kBq |  | 2.811563e-05
Outputs: | (ar) Krypton (Kr88) | kBq |  | 2.974276e-05
Outputs: | (ar) Krypton (Kr89) | kBq |  | 8.976504e-06
Outputs: | (ar) Lanthanum (La140) | kBq |  | 3.834203e-10
Outputs: | (ar) Lead (Pb210) | kBq |  | 9.061895e-05
Outputs: | (ar) Manganese (Mn54) | kBq |  | 3.568831e-11
Outputs: | (ar) Niobium (Nb95) | kBq |  | 4.236605e-12
Outputs: | (ar) Plutonium (Pu alpha) | kBq |  | 1.382326e-09
Outputs: | (ar) Plutonium (Pu238) | kBq |  | 8.704903e-11
Outputs: | (ar) Plutonium (Pu239) | kBq |  | 3.803283e-11
Outputs: | (ar) Plutonium (Pu240) | kBq |  | 3.728119e-11
Outputs: | (ar) Polonium (Po210) | kBq |  | 0.0001530668
Outputs: | (ar) Potassium (K40) | kBq |  | 2.041384e-05
Outputs: | (ar) Protactinium (Pa234m) | kBq |  | 1.20757e-06
Outputs: | (ar) Radioactive Substance (beta, unspecified) | kBq |  | 8.408963e-06
Outputs: | (ar) Radioactive Substance (unspecified) | kBq |  | 2.879183e-07
Outputs: | (ar) Radium (Ra222) | kBq |  | 15.51895
Outputs: | (ar) Radium (Ra226) | kBq |  | 8.643375e-05
Outputs: | (ar) Radium (Ra228) | kBq |  | 2.026787e-05
Outputs: | (ar) Radon (Rn220) | kBq |  | 0.0003837711
Outputs: | (ar) Radon (Rn222) | kBq |  | 58.94503
Outputs: | (ar) Radon (Rn226) | kBq |  | 1.315499e-15
Outputs: | (ar) Ruthenium (Ru103) | kBq |  | 9.307998e-13
Outputs: | (ar) Ruthenium (Ru106) | kBq |  | 1.239759e-08
Outputs: | (ar) Silver (Ag110) | kBq |  | 9.225019e-12
Outputs: | (ar) Thorium (Th228) | kBq |  | 7.717966e-06
Outputs: | (ar) Thorium (Th230) | kBq |  | 1.977303e-05
Outputs: | (ar) Thorium (Th232) | kBq |  | 5.834597e-06
Outputs: | (ar) Thorium (Th234) | kBq |  | 1.21123e-06
Outputs: | (ar) Tritium (H3) | kBq |  | 0.3305618
Outputs: | (ar) Uranium (U alpha) | kBq |  | 2.271438e-05
Outputs: | (ar) Uranium (U234) | kBq |  | 5.180433e-05
Outputs: | (ar) Uranium (U235) | kBq |  | 8.545115e-07
Outputs: | (ar) Uranium (U238) | kBq |  | 7.362854e-05
Outputs: | (ar) Xenon (Xe131m) | kBq |  | 0.02415487
Outputs: | (ar) Xenon (Xe133) | kBq |  | 0.6845248
Outputs: | (ar) Xenon (Xe133m) | kBq |  | 1.481437e-05
Outputs: | (ar) Xenon (Xe135) | kBq |  | 0.4312156
Outputs: | (ar) Xenon (Xe135m) | kBq |  | 0.001077052
Outputs: | (ar) Xenon (Xe137) | kBq |  | 0.04708127
Outputs: | (ar) Xenon (Xe138) | kBq |  | 0.05182412
Outputs: | (ar) Zinc (Zn65) | kBq |  | 1.782029e-10
Outputs: | (ar) Zirconium (Zr95) | kBq |  | 1.741886e-10
Outputs: | (s) Aclonifen (Cl2H9CLN2O3) | g |  | 4.279059e-08
Outputs: | (s) Aldrin (C12H8Cl6) | g |  | 3.672674e-09
Outputs: | (s) Aluminium (Al) | g |  | 0.0008526642
Outputs: | (s) Ammonia (NH3) | g |  | 2.441644e-05
Outputs: | (s) Ammonia (NH3, as N) | g |  | 1.349086e-05
Outputs: | (s) Antimony (Sb) | g |  | 4.477309e-09
Outputs: | (s) Arsenic (As) | g |  | 3.585953e-07
Outputs: | (s) Atrazine (C8H14ClN5) | g |  | 9.634897e-10
Outputs: | (s) Barium (Ba) | g |  | 0.0002971238
Outputs: | (s) Benomyl (C14H18N4O3) | g |  | 8.379791e-10
Outputs: | (s) Bentazon (C10H12N2O3S) | g |  | 2.18384e-08
Outputs: | (s) Beryllium (Be) | g |  | 5.307721e-14
Outputs: | (s) Boron (B) | g |  | 3.151464e-05
Outputs: | (s) Bromide (Br-) | g |  | 1.798483e-10
Outputs: | (s) Cadmium (Cd) | g |  | 6.319996e-07
Outputs: | (s) Calcium (Ca) | g |  | 0.09246215
Outputs: | (s) Carbetamide (C12H16N2O3) | g |  | 8.339699e-09
Outputs: | (s) Carbofuran (C12H15NO3) | g |  | 4.594136e-07
Outputs: | (s) Carbon (C) | g |  | 0.002473782
Outputs: | (s) Chloride (Cl-) | g |  | 0.01198735
Outputs: | (s) Chlorine (Cl2) | g |  | 3.920925e-10
Outputs: | (s) Chlorothalonil (C8Cl4N2) | g |  | 6.0183e-07
Outputs: | (s) Chromium (Cr III) | g |  | 8.140529e-06
Outputs: | (s) Chromium (Cr III, Cr VI) | g |  | 8.255745e-07
Outputs: | (s) Chromium (Cr VI) | g |  | 0.0001445583
Outputs: | (s) Chromium (Cr) | g |  | 3.9024e-06
Outputs: | (s) Cobalt (Co) | g |  | 6.727506e-08
Outputs: | (s) Copper (Cu) | g |  | 0.0001044808
Outputs: | (s) Cypermethrin (C22H19Cl2NO3) | g |  | 6.50678e-08
Outputs: | (s) D (2,4-C8H6Cl2O3) | g |  | 1.316855e-07
Outputs: | (s) Decane (n-C10H22) | g |  | 1.19208e-07
Outputs: | (s) Fenpiclonil | g |  | 2.516305e-08
Outputs: | (s) Fluoride (F-) | g |  | 0.0001332269
Outputs: | (s) Glyphosate (C3H8NO5P) | g |  | 1.383743e-05
Outputs: | (s) Heat (waste) | MJ |  | 0.02634457
Outputs: | (s) Iron (Fe) | g |  | 0.02120637
Outputs: | (s) Lead (Pb) | g |  | 1.680509e-05
Outputs: | (s) Linuron (C9H10Cl2N2O2) | g |  | 3.304692e-07
Outputs: | (s) Magnesium (Mg) | g |  | 0.0008472209
Outputs: | (s) Mancozeb | g |  | 7.81643e-07
Outputs: | (s) Manganese (Mn) | g |  | 9.677705e-05
Outputs: | (s) Mercury (Hg) | g |  | 1.101433e-07
Outputs: | (s) Metaldehyde (C8H16O4) | g |  | 1.72439e-09
Outputs: | (s) Metolachlor (C15H22ClNO2) | g |  | 2.386099e-06
Outputs: | (s) Metribuzin (C10H13ClN2O2) | g |  | 2.752284e-08
Outputs: | (s) Molybdenum (Mo) | g |  | 1.538371e-08
Outputs: | (s) Napropamide (C17H20NO2) | g |  | 3.05085e-09
Outputs: | (s) Nickel (Ni) | g |  | 6.039401e-06
Outputs: | (s) Nitrogen (N) | g |  | 2.842513e-09
Outputs: | (s) Oils (unspecified) | g |  | 0.07335765
Outputs: | (s) Orbencarb (C12H16ClNOS) | g |  | 1.486248e-07
Outputs: | (s) Phosphates (PO4 3-) | g |  | 0.0002406447
Outputs: | (s) Phosphorus (P) | g |  | 7.222808e-05
Outputs: | (s) Pirimicarb (C11H18N4O2) | g |  | 2.065769e-09
Outputs: | (s) Polycyclic Aromatic Hydrocarbons (PAH, carcinogenic) | g |  | 1.697414e-09
Outputs: | (s) Potassium (K) | g |  | 0.0005753561
Outputs: | (s) Selenium (Se) | g |  | 6.59245e-12
Outputs: | (s) Silicon (Si) | g |  | 0.0003470314
Outputs: | (s) Sodium (Na) | g |  | 0.003099533
Outputs: | (s) Strontium (Sr) | g |  | 6.169332e-06
Outputs: | (s) Sulphate (SO4--) | g |  | 45.16262
Outputs: | (s) Sulphide (S--) | g |  | 3.676078e-06
Outputs: | (s) Sulphur (S) | g |  | 0.0005034947
Outputs: | (s) Sulphuric Acid (H2SO4) | g |  | 1.621362e-10
Outputs: | (s) Tebutam (C15H23NO) | g |  | 7.22912e-09
Outputs: | (s) Teflubenzuron (C14H6Cl2F4N2O2) | g |  | 1.834816e-09
Outputs: | (s) Thiram (C6H12N2S4) | g |  | 1.486674e-09
Outputs: | (s) Tin (Sn) | g |  | 1.961366e-08
Outputs: | (s) Titanium (Ti) | g |  | 4.519433e-06
Outputs: | (s) Vanadium (V) | g |  | 1.355114e-07
Outputs: | (s) Zinc (Zn) | g |  | 7.086112e-05
Outputs: | (sr) Americium (Am241) | kBq |  | 43.61727
Outputs: | (sr) Americium (Am242m) | kBq |  | 0.6507501
Outputs: | (sr) Americium (Am243) | kBq |  | 1.244635
Outputs: | (sr) Antimony (Sb125) | kBq |  | 0.0006321239
Outputs: | (sr) Carbon (C14) | kBq |  | 0.001475139
Outputs: | (sr) Cesium (Cs134) | kBq |  | 0.0003152246
Outputs: | (sr) Cesium (Cs135) | kBq |  | 3.573455
Outputs: | (sr) Cesium (Cs137) | kBq |  | 0.8272526
Outputs: | (sr) Cobalt (Co60) | kBq |  | 1.47544
Outputs: | (sr) Curium (Cm243) | kBq |  | 1.849626
Outputs: | (sr) Curium (Cm244) | kBq |  | 197.2375
Outputs: | (sr) Curium (Cm245) | kBq |  | 0.05254234
Outputs: | (sr) Curium (Cm246) | kBq |  | 0.004237887
Outputs: | (sr) Europium (Eu154) | kBq |  | 10.22616
Outputs: | (sr) Europium (Eu155) | kBq |  | 10.76353
Outputs: | (sr) Iodine (I129) | kBq |  | 1.265813e-05
Outputs: | (sr) Molybdenum (Mo93) | kBq |  | 0.0003689255
Outputs: | (sr) Neptunium (Np237) | kBq |  | 0.007661143
Outputs: | (sr) Nickel (Ni59) | kBq |  | 0.01475224
Outputs: | (sr) Nickel (Ni63) | kBq |  | 0.1475267
Outputs: | (sr) Nobium (Nb94) | kBq |  | 7.40837e-05
Outputs: | (sr) Palladium (Pd107) | kBq |  | 0.01254353
Outputs: | (sr) Plutonium (Pu238) | kBq |  | 91.52109
Outputs: | (sr) Plutonium (Pu239) | kBq |  | 3.160537
Outputs: | (sr) Plutonium (Pu240) | kBq |  | 9.234953
Outputs: | (sr) Plutonium (Pu241) | kBq |  | 1934.919
Outputs: | (sr) Plutonium (Pu242) | kBq |  | 0.05514864
Outputs: | (sr) Radium (Ra226) | kBq |  | 0.05385601
Outputs: | (sr) Ruthenium (Ru106) | kBq |  | 73.46662
Outputs: | (sr) Samarium (Sm151) | kBq |  | 0.9052489
Outputs: | (sr) Selenium (Se79) | kBq |  | 0.004757581
Outputs: | (sr) Strontium (Sr90) | kBq |  | 0.4799775
Outputs: | (sr) Technetium (Tc99) | kBq |  | 0.2046131
Outputs: | (sr) Thorium (Th230) | kBq |  | 0.05633993
Outputs: | (sr) Tin (Sn126) | kBq |  | 0.008221879
Outputs: | (sr) Tritium (H3) | kBq |  | 0.01475224
Outputs: | (sr) Uranium (U233) | kBq |  | 2.401286e-05
Outputs: | (sr) Uranium (U234) | kBq |  | 0.03092889
Outputs: | (sr) Uranium (U235) | kBq |  | 0.0006118359
Outputs: | (sr) Uranium (U236) | kBq |  | 0.005610002
Outputs: | (sr) Uranium (U238) | kBq |  | 0.01250211
Outputs: | (sr) Zirconium (Zr93) | kBq |  | 0.04200361
Outputs: | (w) AOX (Adsorbable Organic Halogens) | g |  | 0.01703631
Outputs: | (w) Acenaphthene (C12H10) | g |  | 8.82422e-07
Outputs: | (w) Acenaphthylene (C12H8) | g |  | 3.301264e-07
Outputs: | (w) Acetaldehyde (CH3CHO) | g |  | 0.0001508373
Outputs: | (w) Acetic Acid (CH3COOH) | g |  | 5.329816e-05
Outputs: | (w) Acetone (CH3COCH3) | g |  | 2.521363e-09
Outputs: | (w) Acetonitrile (CH3CN) | g |  | 2.365556e-11
Outputs: | (w) Acetyl chloride (CH3COCl) | g |  | 4.547748e-11
Outputs: | (w) Acids (H+) | g |  | 0.006250378
Outputs: | (w) Acrylate Ion (CH2CHCOO-) | g |  | 2.959514e-07
Outputs: | (w) Acrylonitrile (CH2CHCN) | g |  | 2.018541e-12
Outputs: | (w) Adiponitrile (NC(CH2)4CN) | g |  | 0.003496572
Outputs: | (w) Alcohol (unspecified) | g |  | 4.992737e-07
Outputs: | (w) Aldehyde (unspecified) | g |  | 7.747039e-08
Outputs: | (w) Alkane (unspecified) | g |  | 0.0001129999
Outputs: | (w) Alkene (unspecified) | g |  | 1.023114e-05
Outputs: | (w) Aluminium (Al) | g |  | 0.499168
Outputs: | (w) Aluminium (Al3+) | g |  | 0.1018045
Outputs: | (w) Aluminium Hydroxide (Al(OH)3) | g |  | 9.261516e-08
Outputs: | (w) Aminopropanol (C3H9NO) | g |  | 7.421473e-12
Outputs: | (w) Ammonia (NH4+) | g |  | 0.07747535
Outputs: | (w) Ammonia (NH4+, NH3, as N) | g |  | 0.2926134
Outputs: | (w) Aniline (C6H5NH2) | g |  | 8.099525e-10
Outputs: | (w) Anthracene (C14H10) | g |  | 1.216126e-06
Outputs: | (w) Antimony (Sb++) | g |  | 0.001962046
Outputs: | (w) Aromatic Hydrocarbons (unspecified) | g |  | 0.001021534
Outputs: | (w) Arsenic (As3+, As5+) | g |  | 0.003519078
Outputs: | (w) BOD5 (Biochemical Oxygen Demand) | g |  | 4.148359
Outputs: | (w) Barium (Ba++) | g |  | 0.01995479
Outputs: | (w) Barytes | g |  | 0.01040639
Outputs: | (w) Benzene (C6H6) | g |  | 0.1496788
Outputs: | (w) Benzo(a)anthracene (C18H12) | g |  | 2.323927e-08
Outputs: | (w) Benzo(a)pyrene (C20H12) | g |  | 1.447289e-13
Outputs: | (w) Benzo(b)fluoranthene (C20H12) | g |  | 2.442039e-09
Outputs: | (w) Beryllium (Be) | g |  | 0.0004597073
Outputs: | (w) Borate (BO3) | g |  | 4.683747e-09
Outputs: | (w) Boric Acid (H3BO3) | g |  | 8.543931e-05
Outputs: | (w) Boron (B III) | g |  | 0.06732653
Outputs: | (w) Bromates (BrO3-) | g |  | 0.00021915
Outputs: | (w) Bromide (Br) | g |  | 3.895443e-07
Outputs: | (w) Bromide (Br-) | g |  | 0.002527293
Outputs: | (w) Butanediol (HO(CH2)4OH) | g |  | 1.066615e-09
Outputs: | (w) Butanol (n-C4H9OH) | g |  | 8.145232e-07
Outputs: | (w) Butene (1-CH3CH2CHCH2) | g |  | 9.58384e-06
Outputs: | (w) Butyl Acetate (i-CH3COO(CH2)3CH3) | g |  | 1.058823e-06
Outputs: | (w) Butylamine ((CH3)3CNH2) | g |  | 1.017542e-10
Outputs: | (w) Butyrolactone (C4H6O2) | g |  | 1.797465e-09
Outputs: | (w) COD (Chemical Oxygen Demand) | g |  | 5.250715
Outputs: | (w) Cadmium (Cd++) | g |  | 0.001763035
Outputs: | (w) Calcium (Ca++) | g |  | 6.03044
Outputs: | (w) Carbon disulfide (CS2) | g |  | 2.872753e-09
Outputs: | (w) Carbonates (CO3--, HCO3-, CO2, as C) | g |  | 0.05922968
Outputs: | (w) Carboxylic Acids (H+) | g |  | 0.004348
Outputs: | (w) Cerium (Ce++) | g |  | 8.520049e-07
Outputs: | (w) Cesium (Cs++) | g |  | 9.968711e-07
Outputs: | (w) Chloramine (-NCl) | g |  | 8.11365e-10
Outputs: | (w) Chlorates (ClO3-) | g |  | 0.00470621
Outputs: | (w) Chlorides (Cl-) | g |  | 37.75707
Outputs: | (w) Chlorinated Matter (unspecified, as Cl) | g |  | 0.0004083709
Outputs: | (w) Chlorine (Cl2) | g |  | 0.004111926
Outputs: | (w) Chloroacetic Acid (CH2ClCOOH) | g |  | 5.186694e-07
Outputs: | (w) Chloroacetyl chloride (C2H2Cl2O) | g |  | 9.897703e-12
Outputs: | (w) Chlorobenzene (C6H5Cl) | g |  | 7.195871e-06
Outputs: | (w) Chloroform (CHCl3, HC-20) | g |  | 1.700393e-08
Outputs: | (w) Chlorosulfonic Acid (HSO3Cl) | g |  | 8.602085e-11
Outputs: | (w) Chlorotoluene (a-C7H7Cl) | g |  | 2.872685e-10
Outputs: | (w) Chromate (CrO4--) | g |  | 2.231529e-08
Outputs: | (w) Chromites (CrO3-) | g |  | 5.468542e-05
Outputs: | (w) Chromium (Cr III) | g |  | 5.600646e-05
Outputs: | (w) Chromium (Cr III, Cr VI) | g |  | 0.0002063259
Outputs: | (w) Chromium (Cr VI) | g |  | 0.004105694
Outputs: | (w) Chromium (Cr) | g |  | 0.002886783
Outputs: | (w) Chrysene (C18H12) | g |  | 2.624144e-07
Outputs: | (w) Cobalt (Co I, Co II, Co III) | g |  | 0.008079729
Outputs: | (w) Copper (Cu+, Cu++) | g |  | 0.01874672
Outputs: | (w) Cresol (C7H8O) | g |  | 1.387346e-12
Outputs: | (w) Cumene (C9H12) | g |  | 7.589633e-05
Outputs: | (w) Cyanide (CN-) | g |  | 0.002792798
Outputs: | (w) Decane (n-C10H22) | g |  | 0.007974138
Outputs: | (w) Dichlorobenzene (o-C6H4Cl2) | g |  | 3.487834e-07
Outputs: | (w) Dichloroethane (1,2-CH2ClCH2Cl) | g |  | 2.27238e-05
Outputs: | (w) Dichromate (Cr2O7--) | g |  | 4.322186e-06
Outputs: | (w) Diethyl Amine (C4H11N) | g |  | 3.623321e-10
Outputs: | (w) Dimethyl Amine (C2H7N) | g |  | 3.708006e-10
Outputs: | (w) Dioxins (unspecified) | g |  | 4.049182e-13
Outputs: | (w) Dissolved Matter (unspecified) | g |  | 0.2626034
Outputs: | (w) Dissolved Organic Carbon (DOC) | g |  | 1.286021
Outputs: | (w) Dissolved Solids (unspecified) | g |  | 0.03153828
Outputs: | (w) Edetic Acid (EDTA, C10H16N2O8) | g |  | 1.624215e-07
Outputs: | (w) Ethanol (C2H5OH) | g |  | 1.89675e-06
Outputs: | (w) Ether (unspecified) | g |  | 4.992688e-07
Outputs: | (w) Ethyl Acetate (CH3COOC2H5) | g |  | 2.822929e-09
Outputs: | (w) Ethyl Benzene (C6H5C2H5) | g |  | 0.000342721
Outputs: | (w) Ethylene (C2H4) | g |  | 1.593529e-05
Outputs: | (w) Ethylene Diamine (NH2C2H4NH2) | g |  | 1.433931e-09
Outputs: | (w) Ethylene Oxide (C2H4O) | g |  | 1.408792e-07
Outputs: | (w) Fluoranthene | g |  | 2.108266e-07
Outputs: | (w) Fluorides (F-) | g |  | 0.3322968
Outputs: | (w) Fluorinous Matter (unspecified, as F) | g |  | 2.039536e-06
Outputs: | (w) Fluosilicic Acid (H2SiF6) | g |  | 6.908631e-05
Outputs: | (w) Formaldehyde (CH2O) | g |  | 3.147301e-05
Outputs: | (w) Formamide (CH3NO) | g |  | 1.058798e-10
Outputs: | (w) Formate (-CHOO) | g |  | 1.306735e-08
Outputs: | (w) Formic Acid (CH2O2) | g |  | 3.073547e-11
Outputs: | (w) Glutaraldehyde (C5H8O2) | g |  | 9.678539e-07
Outputs: | (w) Heat (waste) | MJ |  | 0.7813982
Outputs: | (w) Hexachloroethane (C2Cl6) | g |  | 7.719463e-16
Outputs: | (w) Hexane (C6H14) | g |  | 5.972145e-14
Outputs: | (w) Hydrazine (N2H4) | g |  | 1.64052e-07
Outputs: | (w) Hydrocarbons (aliphatic) | g |  | 1.196255e-05
Outputs: | (w) Hydrocarbons (aliphatic, alkane, unspecified) | g |  | 0.0001295924
Outputs: | (w) Hydrocarbons (unspecified) | g |  | 0.01012278
Outputs: | (w) Hydrogen Chloride (HCl) | g |  | 3.084802e-07
Outputs: | (w) Hydrogen Cyanide (HCN) | g |  | 3.119733e-14
Outputs: | (w) Hydrogen Fluoride (HF) | g |  | 1.326237e-06
Outputs: | (w) Hydrogen Peroxide (H2O2) | g |  | 0.0009670567
Outputs: | (w) Hydrogen Sulphide (H2S) | g |  | 0.0003077306
Outputs: | (w) Hydroxides (OH-) | g |  | 5.498333e-05
Outputs: | (w) Hypochlorite (ClO-) | g |  | 6.60607e-05
Outputs: | (w) Hypochlorous Acid (HClO) | g |  | 1.315122e-07
Outputs: | (w) Inorganic Dissolved Matter (unspecified) | g |  | 4.786906e-07
Outputs: | (w) Iode (I-) | g |  | 0.0001945762
Outputs: | (w) Iron (Fe++, Fe3+) | g |  | 0.9625109
Outputs: | (w) Isopropylamine (C3H9N) | g |  | 5.156338e-11
Outputs: | (w) Lactic Acid (C3H6O3) | g |  | 1.780779e-10
Outputs: | (w) Lead (Pb++, Pb4+) | g |  | 0.002104514
Outputs: | (w) Lithium Ion (Li+) | g |  | 1.496536e-05
Outputs: | (w) Lithium Salts (Lithine) | g |  | 1.591255e-08
Outputs: | (w) Magnesium (Mg++) | g |  | 2.62258
Outputs: | (w) Manganese (Mn II, Mn IV, Mn VII) | g |  | 0.3231793
Outputs: | (w) Mercury (Hg+, Hg++) | g |  | 9.955652e-05
Outputs: | (w) Metals (unspecified) | g |  | 0.05336102
Outputs: | (w) Methane (CH4) | g |  | 5.137424e-05
Outputs: | (w) Methanol (CH3OH) | g |  | 0.3744063
Outputs: | (w) Methyl 1-Propanol (2-C4H10O) | g |  | 1.274979e-10
Outputs: | (w) Methyl 2-Butene (2-C5H10) | g |  | 9.703626e-15
Outputs: | (w) Methyl 2-Pentanone (4-C6H12O) | g |  | 5.836183e-11
Outputs: | (w) Methyl Acetate (CH3COOCH3) | g |  | 2.840418e-12
Outputs: | (w) Methyl Acrylate (C4H6O2) | g |  | 2.771594e-06
Outputs: | (w) Methyl Amine (CH3NH2) | g |  | 1.607053e-05
Outputs: | (w) Methyl Chloride (CH3Cl) | g |  | 4.703896e-11
Outputs: | (w) Methyl Formate (C2H4O2) | g |  | 2.243434e-10
Outputs: | (w) Methyl tert Butyl Ether (MTBE, C5H12O) | g |  | 3.064287e-06
Outputs: | (w) Methylene Chloride (CH2Cl2, HC-130) | g |  | 1.621519e-05
Outputs: | (w) Molybdenum (Mo II, Mo III, Mo IV, Mo V, Mo VI) | g |  | 0.002309243
Outputs: | (w) Monoethanolamine (C2H7NO) | g |  | 2.015687e-10
Outputs: | (w) Morpholine (C4H9NO) | g |  | 1.563305e-06
Outputs: | (w) Naphthalene (C10H8) | g |  | 4.173641e-05
Outputs: | (w) Nickel (Ni++, Ni3+) | g |  | 0.03975759
Outputs: | (w) Nitrate (NO3-) | g |  | 3.88791
Outputs: | (w) Nitrite (NO2-) | g |  | 7.174362e-05
Outputs: | (w) Nitrobenzene (C6H5NO2) | g |  | 1.824681e-09
Outputs: | (w) Nitrogenous Matter (Kjeldahl, as N) | g |  | 3.629289e-06
Outputs: | (w) Nitrogenous Matter (unspecified, as N) | g |  | 0.01304815
Outputs: | (w) Oils (unspecified) | g |  | 0.09665007
Outputs: | (w) Organic Dissolved Matter (Nitrogeneted) | g |  | 0.002198067
Outputs: | (w) Organic Dissolved Matter (chlorinated) | g |  | 0.0002338679
Outputs: | (w) Organic Dissolved Matter (unspecified) | g |  | 0.0418502
Outputs: | (w) Organic Matter (unspecified) | g |  | 0.008004536
Outputs: | (w) Organo-silicon (unspecified) | g |  | 1.6034e-17
Outputs: | (w) Organo-tin as Sn (unspecified) | g |  | 6.301443e-13
Outputs: | (w) Oxalic Acid ((COOH)2) | g |  | 3.32958e-07
Outputs: | (w) Pentanol (C5H120) | g |  | 5.789106e-11
Outputs: | (w) Pentene (1-CH3(CH2)2CHCH3) | g |  | 4.374673e-11
Outputs: | (w) Phenol (C6H5OH) | g |  | 0.003101137
Outputs: | (w) Phosphates (PO4 3-, HPO4--, H2PO4-, H3PO4, as P) | g |  | 0.7338018
Outputs: | (w) Phosphorous Matter (unspecified, as P) | g |  | 0.01741518
Outputs: | (w) Phosphorus (P) | g |  | 0.0001403379
Outputs: | (w) Phosphorus Pentoxide (P2O5) | g |  | 1.414024e-06
Outputs: | (w) Polychlorinated-Biphenyls | g |  | 1.501907e-11
Outputs: | (w) Polycyclic Aromatic Hydrocarbons (PAH, carcinogenic) | g |  | 1.990311e-08
Outputs: | (w) Polycyclic Aromatic Hydrocarbons (PAH, unspecified) | g |  | 7.360454e-05
Outputs: | (w) Potassium (K+) | g |  | 1.543149
Outputs: | (w) Propanol (2-CH3CH(OH)CH3) | g |  | 1.189538e-10
Outputs: | (w) Propionaldehyde (CH3CH2CHO) | g |  | 8.380668e-11
Outputs: | (w) Propionic Acid (CH3CH2COOH) | g |  | 1.193576e-10
Outputs: | (w) Propylamine (C3H9N) | g |  | 3.35288e-11
Outputs: | (w) Propylene (CH2CHCH3) | g |  | 0.0001433665
Outputs: | (w) Propylene Glycol (C3H8O2) | g |  | 1.113056e-10
Outputs: | (w) Propylene Oxide (C3H6O) | g |  | 5.82927e-05
Outputs: | (w) Rubidium (Rb+) | g |  | 1.840076e-05
Outputs: | (w) Salts (unspecified) | g |  | 0.001272573
Outputs: | (w) Saponifiable Oils and Fats | g |  | 0.004165686
Outputs: | (w) Scandium (Sc, Sc3-) | g |  | 0.0007841394
Outputs: | (w) Selenium (Se II, Se IV, Se VI) | g |  | 0.001506967
Outputs: | (w) Silicon (Si) | g |  | 4.215359
Outputs: | (w) Silicon Dioxide (SiO2) | g |  | 4.113554e-07
Outputs: | (w) Silver (Ag+) | g |  | 9.032103e-05
Outputs: | (w) Sodium (Na+) | g |  | 7.823168
Outputs: | (w) Sodium Formate (NaCHO2) | g |  | 3.937232e-08
Outputs: | (w) Strontium (Sr II) | g |  | 0.06762489
Outputs: | (w) Sulphate (SO4--) | g |  | 21.061
Outputs: | (w) Sulphide (S--) | g |  | 0.04410346
Outputs: | (w) Sulphite (SO3--) | g |  | 0.0002808127
Outputs: | (w) Sulphurated Matter (unspecified, as S) | g |  | 0.0003910121
Outputs: | (w) Suspended Matter (inorganic) | g |  | 0.1427998
Outputs: | (w) Suspended Matter (unspecified) | g |  | 2.414238
Outputs: | (w) TOC (Total Organic Carbon) | g |  | 1.381821
Outputs: | (w) Tars (unspecified) | g |  | 6.585901e-10
Outputs: | (w) Tetrachloroethylene (C2Cl4) | g |  | 1.886807e-12
Outputs: | (w) Thallium (Tl) | g |  | 0.0001497453
Outputs: | (w) Tin (Sn++, Sn4+) | g |  | 0.001495361
Outputs: | (w) Titanium (Ti3+, Ti4+) | g |  | 0.03024142
Outputs: | (w) Toluene (C6H5CH3) | g |  | 0.002612787
Outputs: | (w) Tributyl Phosphate ((C4H9)3PO4, TBP) | g |  | 6.392921e-07
Outputs: | (w) Tributyltin Oxide | g |  | 1.640276e-05
Outputs: | (w) Trichloroethane (1,1,1-CH3CCl3) | g |  | 4.255568e-12
Outputs: | (w) Trichloroethylene (CCl2CHCl) | g |  | 1.170403e-10
Outputs: | (w) Triethyl Amine (C6H15N) | g |  | 2.273315e-10
Outputs: | (w) Triethylene Glycol (C6H14O4) | g |  | 0.0001616733
Outputs: | (w) Trimethylamine (C3H9N) | g |  | 5.057698e-12
Outputs: | (w) Tungsten (W) | g |  | 0.002073688
Outputs: | (w) Urea (H2NCONH2) | g |  | 9.897804e-11
Outputs: | (w) VOC (Volatile Organic Compounds) | g |  | 0.009257686
Outputs: | (w) Vanadium (V3+, V5+) | g |  | 0.003245147
Outputs: | (w) Vinyl Chloride (CH2CHCl) | g |  | 5.474924e-05
Outputs: | (w) Water (unspecified) | litre |  | 4.472156
Outputs: | (w) Water: Chemically Polluted | litre |  | 0.01104423
Outputs: | (w) Water: Thermally Polluted (only) | litre |  | 137.3135
Outputs: | (w) Xylene (C6H4(CH3)2) | g |  | 0.002158397
Outputs: | (w) Xylene (m-C6H4(CH3)2) | g |  | 5.351405e-10
Outputs: | (w) Xylene (o-C6H4(CH3)2) | g |  | 3.072574e-10
Outputs: | (w) Zinc (Zn++) | g |  | 0.09237165
Outputs: | (w) Zirconium (Zr) | g |  | 3.424753e-09
Outputs: | (wr) Actinides (unspecified) | kBq |  | 4.929112e-06
Outputs: | (wr) Americium (Am241) | kBq |  | 8.881567e-08
Outputs: | (wr) Antimony (Sb122) | kBq |  | 2.664369e-09
Outputs: | (wr) Antimony (Sb124) | kBq |  | 5.218822e-05
Outputs: | (wr) Antimony (Sb125) | kBq |  | 0.0002463658
Outputs: | (wr) Barium (Ba140) | kBq |  | 1.167126e-08
Outputs: | (wr) Carbon (C14) | kBq |  | 0.008150795
Outputs: | (wr) Cerium (Ce141) | kBq |  | 4.666319e-09
Outputs: | (wr) Cerium (Ce144) | kBq |  | 2.662685e-07
Outputs: | (wr) Cesium (Cs134) | kBq |  | 0.0001262614
Outputs: | (wr) Cesium (Cs136) | kBq |  | 8.281956e-10
Outputs: | (wr) Cesium (Cs137) | kBq |  | 0.002195954
Outputs: | (wr) Chromium (Cr51) | kBq |  | 1.216809e-06
Outputs: | (wr) Cobalt (Co57) | kBq |  | 2.32688e-07
Outputs: | (wr) Cobalt (Co58) | kBq |  | 0.00032366
Outputs: | (wr) Cobalt (Co60) | kBq |  | 0.0004149115
Outputs: | (wr) Curium (Cm alpha) | kBq |  | 1.251804e-08
Outputs: | (wr) Europium (Eu154) | kBq |  | 2.006906e-07
Outputs: | (wr) Europium (Eu155) | kBq |  | 5.502435e-08
Outputs: | (wr) Iodine (I129) | kBq |  | 0.000421724
Outputs: | (wr) Iodine (I131) | kBq |  | 0.001048987
Outputs: | (wr) Iodine (I133) | kBq |  | 7.219563e-07
Outputs: | (wr) Iron (Fe59) | kBq |  | 2.014346e-09
Outputs: | (wr) Lanthanum (La140) | kBq |  | 1.243086e-08
Outputs: | (wr) Lead (Pb210) | kBq |  | 0.001136076
Outputs: | (wr) Manganese (Mn54) | kBq |  | 2.433102e-05
Outputs: | (wr) Molybdenum (Mo99) | kBq |  | 4.28584e-09
Outputs: | (wr) Nickel (Ni63) | kBq |  | 2.205821e-05
Outputs: | (wr) Niobium (Nb95) | kBq |  | 6.858701e-08
Outputs: | (wr) Plutonium (Pu alpha) | kBq |  | 3.756244e-08
Outputs: | (wr) Plutonium (Pu238) | kBq |  | 5.733227e-10
Outputs: | (wr) Plutonium (Pu239) | kBq |  | 7.629824e-06
Outputs: | (wr) Plutonium (Pu240) | kBq |  | 2.978031e-06
Outputs: | (wr) Plutonium (Pu241 beta) | kBq |  | 5.370013e-05
Outputs: | (wr) Plutonium (Pu241) | kBq |  | 4.835591e-13
Outputs: | (wr) Plutonium (Pu242) | kBq |  | 4.835591e-13
Outputs: | (wr) Polonium (Po210) | kBq |  | 0.001730045
Outputs: | (wr) Potassium (K40) | kBq |  | 0.0001453146
Outputs: | (wr) Protactinium (Pa234m) | kBq |  | 4.503311e-05
Outputs: | (wr) Radioactive Substance (unspecified) | kBq |  | 0.06144325
Outputs: | (wr) Radium (Ra224) | kBq |  | 9.273856e-05
Outputs: | (wr) Radium (Ra226) | kBq |  | 0.09893465
Outputs: | (wr) Radium (Ra228) | kBq |  | 0.0001849479
Outputs: | (wr) Ruthenium (Ru103) | kBq |  | 9.043566e-10
Outputs: | (wr) Ruthenium (Ru106) | kBq |  | 0.008428376
Outputs: | (wr) Silver (Ag110m) | kBq |  | 6.905515e-05
Outputs: | (wr) Sodium (Na24) | kBq |  | 3.242822e-08
Outputs: | (wr) Strontium (Sr89) | kBq |  | 5.418507e-06
Outputs: | (wr) Strontium (Sr90) | kBq |  | 0.004700508
Outputs: | (wr) Technetium (Tc99) | kBq |  | 4.997522e-05
Outputs: | (wr) Technetium (Tc99m) | kBq |  | 9.891721e-08
Outputs: | (wr) Tellurium (Te123) | kBq |  | 2.481597e-10
Outputs: | (wr) Tellurium (Te123m) | kBq |  | 8.892117e-08
Outputs: | (wr) Thorium (Th228) | kBq |  | 0.0003838651
Outputs: | (wr) Thorium (Th230) | kBq |  | 0.002942414
Outputs: | (wr) Thorium (Th232) | kBq |  | 1.650399e-06
Outputs: | (wr) Thorium (Th234) | kBq |  | 4.5034e-05
Outputs: | (wr) Tritium (H3) | kBq |  | 50.48641
Outputs: | (wr) Uranium (U alpha) | kBq |  | 0.0004439259
Outputs: | (wr) Uranium (U234) | kBq |  | 0.0007507762
Outputs: | (wr) Uranium (U235) | kBq |  | 2.056199e-05
Outputs: | (wr) Uranium (U238) | kBq |  | 0.001441587
Outputs: | (wr) Zinc (Zn65) | kBq |  | 9.373816e-07
Outputs: | (wr) Zirconium (Zr95) | kBq |  | 5.0913e-09
Outputs: | Dust (unspecified) | kg |  | 1.969788e-07
Outputs: | Uranium (U, depleted, in UO2) | kg |  | 2.978031e-06
Outputs: | Waste (deposited) | kg |  | 0.05042046
Outputs: | Waste (hazardous) | kg |  | 0.0004900438
Outputs: | Waste (incineration) | kg |  | 1.380463e-09
Outputs: | Waste (municipal and industrial) | kg |  | 0.02984762
Outputs: | Waste (municipal and industrial, to incineration) | kg |  | 4.958548e-08
Outputs: | Waste (tailings) | kg |  | 0.002474494
Outputs: | Waste (unspecified) | kg |  | 0.004119167
Outputs: | Waste (unspecified, to incineration) | kg |  | 0.0002656129
Outputs: | Waste: Highly Radioactive (class C) | kg |  | 1.766617e-06
Outputs: | Waste: Intermediate Radioactive (class B) | kg |  | 8.728714e-05
Outputs: | Waste: Low Radioactive (class A) | kg |  | 2.898471e-05
Outputs: | Waste: Mineral (inert) | kg |  | 0.2351987
Outputs: | Waste: Non Mineral (inert) | kg |  | 1.826433e-06
Outputs: | Waste: Non Toxic Chemicals (unspecified) | kg |  | 0.001800845
Outputs: | Waste: Radioactive | kg |  | 2.427435e-10
Outputs: | Waste: Radioactive (unspecified) | kg |  | 0.000787001
Outputs: | Waste: Slags and Ash (unspecified) | kg |  | 0.005737561
Outputs: | Waste: Treatment | kg |  | 0.0007262139
Outputs: | Waste: Very Low Radioactive (class TFA) | kg |  | 8.377579e-06
Outputs: | Water (evapotranspiration) | kg |  | 0.1242436
Outputs: | Water (river water from technosphere, cooling water) | kg |  | 184.2556
Outputs: | Water (river water from technosphere, turbined) | kg |  | 896.1091
Outputs: | Water (river water from technosphere, waste water) | kg |  | 2.625979
Outputs: | Water (sea water from technosphere, waste water) | kg |  | 0.7815985
Outputs: | _(a) Argon (Ar) | g |  | 3.016373e-05
Outputs: | _(a) Arsenic Oxide (As2O3) | g |  | 1.351977e-10
Outputs: | _(a) Hydrogen Iodide (HI) | g |  | 3.557758e-14
Outputs: | _(a) Lead Dioxide | g |  | 7.45069e-13
Outputs: | _(a) Palladium (Pd) | g |  | 7.574602e-09
Outputs: | _(a) total carbon | g |  | 0.002103
Outputs: | _(w) HMD | kg |  | 1.103711
Outputs: | _(w) Particulates (greater than PM10) | g |  | 0.8283593
Outputs: | _PA66 | kg |  | 1
Outputs: | _hazardous waste: incineration with energy recovery | kg |  | 0.4447825
Outputs: | _hazardous waste: incineration without energy recovery | kg |  | 0.0003482573
Outputs: | _hazardous waste: recovered matter - chemicals | kg |  | 2.154171e-06
Outputs: | _hazardous waste: recovered matter - other | kg |  | 4.529576e-05
Outputs: | _hazardous waste: unspecified treatment | kg |  | 0.0001329834
Outputs: | _non hazardous waste: incineration with energy recovery | kg |  | 0.00023066
Outputs: | _non hazardous waste: incineration without energy recovery | kg |  | 0.0001517589
Outputs: | _non hazardous waste: recovered matter - chemicals | kg |  | 6.509837e-07
Outputs: | _non hazardous waste: recovered matter - glass | kg |  | 3.984803e-07
Outputs: | _non hazardous waste: recovered matter - metal | kg |  | 8.285264e-05
Outputs: | _non hazardous waste: recovered matter - paper | kg |  | 6.052189e-06
Outputs: | _non hazardous waste: recovered matter - plastics | kg |  | 5.815467e-06
Outputs: | _non hazardous waste: recovered matter - sludge | kg |  | 0.0004864713
Outputs: | _non hazardous waste: recovered matter - wood | kg |  | 1.855899e-05
Outputs: | _non hazardous waste: unspecified treatment | kg |  | 0.0005502842
Outputs: | _water (evaporated, cooling) | litre |  | 0.03897278
Outputs: | _water (evaporated, process) | litre |  | 0.0002296811
Outputs: | _water (recycled, cooling) | litre |  | 0.7241699
Outputs: | _water (recycled, process) | litre |  | 0.03786825
Outputs: | oxygen | kg |  | 7.359456e-07
Reminders: | E Total Primary Energy | MJ |  | 139.5156
Reminders: | E Renewable Energy | MJ |  | 0.9132738
Reminders: | E Non Renewable Energy | MJ |  | 138.6023
Reminders: | E Fuel Energy | MJ |  | 104.6259
Reminders: | E Feedstock Energy | MJ |  | 34.88969